## Sheet1
Cement | Blast furnace slag | silica fume | Limestone powder | Quartz powder | Fly ash | Nanomaterial | Aggregate | water | Fiber | water reducer | Temperature | Curing time | Compressive strength
450 | 0 | 50 | 0 | 0 | 0 | 0 | 1992 | 90 | 0 | 18 | 20 | 28 | 131
630 | 0 | 70 | 0 | 0 | 0 | 0 | 1788 | 126 | 0 | 18 | 20 | 28 | 135
810 | 0 | 90 | 0 | 0 | 0 | 0 | 1539 | 162 | 0 | 18 | 20 | 28 | 137
810 | 0 | 90 | 0 | 0 | 0 | 0 | 1539 | 162 | 0 | 18 | 20 | 28 | 137
630 | 180 | 90 | 0 | 0 | 0 | 0 | 1539 | 126 | 0 | 18 | 20 | 28 | 150
630 | 180 | 90 | 0 | 0 | 0 | 0 | 1539 | 144 | 0 | 18 | 20 | 28 | 142
630 | 180 | 90 | 0 | 0 | 0 | 0 | 1539 | 144 | 0 | 18 | 20 | 28 | 142
450 | 180 | 90 | 180 | 0 | 0 | 0 | 1539 | 144 | 0 | 18 | 20 | 28 | 150
270 | 180 | 90 | 360 | 0 | 0 | 0 | 1539 | 144 | 0 | 18 | 20 | 28 | 130
450 | 0 | 50 | 0 | 0 | 0 | 0 | 1992 | 90 | 0 | 18 | 20 | 56 | 139
630 | 0 | 70 | 0 | 0 | 0 | 0 | 1788 | 126 | 0 | 18 | 20 | 56 | 146
810 | 0 | 90 | 0 | 0 | 0 | 0 | 1539 | 162 | 0 | 18 | 20 | 56 | 150
810 | 0 | 90 | 0 | 0 | 0 | 0 | 1539 | 162 | 0 | 18 | 20 | 56 | 150
630 | 180 | 90 | 0 | 0 | 0 | 0 | 1539 | 162 | 0 | 18 | 20 | 56 | 141
450 | 360 | 90 | 0 | 0 | 0 | 0 | 1539 | 162 | 0 | 18 | 20 | 56 | 133
630 | 180 | 90 | 0 | 0 | 0 | 0 | 1539 | 126 | 0 | 18 | 20 | 56 | 159
630 | 180 | 90 | 0 | 0 | 0 | 0 | 1539 | 144 | 0 | 18 | 20 | 56 | 160
630 | 180 | 90 | 0 | 0 | 0 | 0 | 1539 | 162 | 0 | 18 | 20 | 56 | 141
630 | 180 | 90 | 0 | 0 | 0 | 0 | 1539 | 144 | 0 | 18 | 20 | 56 | 160
450 | 180 | 90 | 180 | 0 | 0 | 0 | 1539 | 144 | 0 | 18 | 20 | 56 | 161
270 | 180 | 90 | 360 | 0 | 0 | 0 | 1539 | 144 | 0 | 18 | 20 | 56 | 139
450 | 0 | 50 | 0 | 0 | 0 | 0 | 1992 | 90 | 0 | 18 | 20 | 90 | 151
630 | 0 | 70 | 0 | 0 | 0 | 0 | 1788 | 126 | 0 | 18 | 20 | 90 | 160
810 | 0 | 90 | 0 | 0 | 0 | 0 | 1539 | 162 | 0 | 18 | 20 | 90 | 170
810 | 0 | 90 | 0 | 0 | 0 | 0 | 1539 | 162 | 0 | 18 | 20 | 90 | 170
630 | 180 | 90 | 0 | 0 | 0 | 0 | 1539 | 162 | 0 | 18 | 20 | 90 | 169
630 | 180 | 90 | 0 | 0 | 0 | 0 | 1539 | 126 | 0 | 18 | 20 | 90 | 168
630 | 180 | 90 | 0 | 0 | 0 | 0 | 1539 | 144 | 0 | 18 | 20 | 90 | 172
630 | 180 | 90 | 0 | 0 | 0 | 0 | 1539 | 162 | 0 | 18 | 20 | 90 | 169
630 | 180 | 90 | 0 | 0 | 0 | 0 | 1539 | 144 | 0 | 18 | 20 | 90 | 172
450 | 180 | 90 | 180 | 0 | 0 | 0 | 1539 | 144 | 0 | 18 | 20 | 90 | 176
270 | 180 | 90 | 360 | 0 | 0 | 0 | 1539 | 144 | 0 | 18 | 20 | 90 | 150
450 | 0 | 50 | 0 | 0 | 0 | 0 | 1992 | 90 | 0 | 18 | 20 | 180 | 159
630 | 0 | 70 | 0 | 0 | 0 | 0 | 1788 | 126 | 0 | 18 | 20 | 180 | 167
810 | 0 | 90 | 0 | 0 | 0 | 0 | 1539 | 162 | 0 | 18 | 20 | 180 | 174
810 | 0 | 90 | 0 | 0 | 0 | 0 | 1539 | 162 | 0 | 18 | 20 | 180 | 174
630 | 180 | 90 | 0 | 0 | 0 | 0 | 1539 | 162 | 0 | 18 | 20 | 180 | 170
630 | 180 | 90 | 0 | 0 | 0 | 0 | 1539 | 126 | 0 | 18 | 20 | 180 | 168
630 | 180 | 90 | 0 | 0 | 0 | 0 | 1539 | 144 | 0 | 18 | 20 | 180 | 175
630 | 180 | 90 | 0 | 0 | 0 | 0 | 1539 | 162 | 0 | 18 | 20 | 180 | 170
630 | 180 | 90 | 0 | 0 | 0 | 0 | 1539 | 144 | 0 | 18 | 20 | 180 | 175
450 | 180 | 90 | 180 | 0 | 0 | 0 | 1539 | 144 | 0 | 18 | 20 | 180 | 179
270 | 180 | 90 | 360 | 0 | 0 | 0 | 1539 | 144 | 0 | 18 | 20 | 180 | 160
450 | 0 | 50 | 0 | 0 | 0 | 0 | 1992 | 90 | 0 | 18 | 20 | 365 | 161
630 | 0 | 70 | 0 | 0 | 0 | 0 | 1788 | 126 | 0 | 18 | 20 | 365 | 169
810 | 0 | 90 | 0 | 0 | 0 | 0 | 1539 | 162 | 0 | 18 | 20 | 365 | 177
810 | 0 | 90 | 0 | 0 | 0 | 0 | 1539 | 162 | 0 | 18 | 20 | 365 | 177
630 | 180 | 90 | 0 | 0 | 0 | 0 | 1539 | 162 | 0 | 18 | 20 | 365 | 174
630 | 180 | 90 | 0 | 0 | 0 | 0 | 1539 | 126 | 0 | 18 | 20 | 365 | 168
630 | 180 | 90 | 0 | 0 | 0 | 0 | 1539 | 144 | 0 | 18 | 20 | 365 | 178
630 | 180 | 90 | 0 | 0 | 0 | 0 | 1539 | 162 | 0 | 18 | 20 | 365 | 174
630 | 180 | 90 | 0 | 0 | 0 | 0 | 1539 | 144 | 0 | 18 | 20 | 365 | 178
450 | 180 | 90 | 180 | 0 | 0 | 0 | 1539 | 144 | 0 | 18 | 20 | 365 | 183
270 | 180 | 90 | 360 | 0 | 0 | 0 | 1539 | 144 | 0 | 18 | 20 | 365 | 164
874.9 | 0 | 43.7 | 0 | 0 | 0 | 0 | 1273.4 | 202.1 | 0 | 45.9 | 21 | 7 | 85.91
612.4 | 0 | 43.7 | 262.5 | 0 | 0 | 0 | 1273.4 | 202.1 | 0 | 45.9 | 21 | 7 | 78.52
699.9 | 0 | 43.7 | 0 | 175 | 0 | 0 | 1273.4 | 202.1 | 0 | 45.9 | 21 | 7 | 85.91
874.9 | 0 | 43.7 | 0 | 0 | 0 | 0 | 1273.4 | 202.1 | 39 | 45.9 | 21 | 7 | 106.71
612.4 | 0 | 43.7 | 262.5 | 0 | 0 | 0 | 1273.4 | 202.1 | 39 | 45.9 | 21 | 7 | 89.93
699.9 | 0 | 43.7 | 0 | 175 | 0 | 0 | 1273.4 | 202.1 | 39 | 45.9 | 21 | 7 | 99.33
874.9 | 0 | 43.7 | 0 | 0 | 0 | 0 | 1273.4 | 202.1 | 78 | 45.9 | 21 | 7 | 108.73
612.4 | 0 | 43.7 | 262.5 | 0 | 0 | 0 | 1273.4 | 202.1 | 78 | 45.9 | 21 | 7 | 92.62
699.9 | 0 | 43.7 | 0 | 175 | 0 | 0 | 1273.4 | 202.1 | 78 | 45.9 | 21 | 7 | 102.01
874.9 | 0 | 43.7 | 0 | 0 | 0 | 0 | 1273.4 | 202.1 | 117 | 45.9 | 21 | 7 | 110.74
612.4 | 0 | 43.7 | 262.5 | 0 | 0 | 0 | 1273.4 | 202.1 | 117 | 45.9 | 21 | 7 | 100
699.9 | 0 | 43.7 | 0 | 175 | 0 | 0 | 1273.4 | 202.1 | 117 | 45.9 | 21 | 7 | 108.73
874.9 | 0 | 43.7 | 0 | 0 | 0 | 0 | 1273.4 | 202.1 | 156 | 45.9 | 21 | 7 | 120.81
612.4 | 0 | 43.7 | 262.5 | 0 | 0 | 0 | 1273.4 | 202.1 | 156 | 45.9 | 21 | 7 | 105.37
699.9 | 0 | 43.7 | 0 | 175 | 0 | 0 | 1273.4 | 202.1 | 156 | 45.9 | 21 | 7 | 114.77
612.4 | 0 | 43.7 | 262.5 | 0 | 0 | 0 | 1273.4 | 202.1 | 195 | 45.9 | 21 | 7 | 114.09
699.9 | 0 | 43.7 | 0 | 175 | 0 | 0 | 1273.4 | 202.1 | 195 | 45.9 | 21 | 7 | 122.82
874.9 | 0 | 43.7 | 0 | 0 | 0 | 0 | 1273.4 | 202.1 | 0 | 45.9 | 21 | 28 | 100.67
612.4 | 0 | 43.7 | 262.5 | 0 | 0 | 0 | 1273.4 | 202.1 | 0 | 45.9 | 21 | 28 | 88.59
874.9 | 0 | 43.7 | 0 | 0 | 0 | 0 | 1273.4 | 202.1 | 39 | 45.9 | 21 | 28 | 115.44
612.4 | 0 | 43.7 | 262.5 | 0 | 0 | 0 | 1273.4 | 202.1 | 39 | 45.9 | 21 | 28 | 100.67
699.9 | 0 | 43.7 | 0 | 175 | 0 | 0 | 1273.4 | 202.1 | 39 | 45.9 | 21 | 28 | 106.71
874.9 | 0 | 43.7 | 0 | 0 | 0 | 0 | 1273.4 | 202.1 | 78 | 45.9 | 21 | 28 | 124.83
612.4 | 0 | 43.7 | 262.5 | 0 | 0 | 0 | 1273.4 | 202.1 | 78 | 45.9 | 21 | 28 | 114.09
699.9 | 0 | 43.7 | 0 | 175 | 0 | 0 | 1273.4 | 202.1 | 78 | 45.9 | 21 | 28 | 120.81
874.9 | 0 | 43.7 | 0 | 0 | 0 | 0 | 1273.4 | 202.1 | 117 | 45.9 | 21 | 28 | 132.22
612.4 | 0 | 43.7 | 262.5 | 0 | 0 | 0 | 1273.4 | 202.1 | 117 | 45.9 | 21 | 28 | 126.17
699.9 | 0 | 43.7 | 0 | 175 | 0 | 0 | 1273.4 | 202.1 | 117 | 45.9 | 21 | 28 | 130.2
874.9 | 0 | 43.7 | 0 | 0 | 0 | 0 | 1273.4 | 202.1 | 156 | 45.9 | 21 | 28 | 146.31
612.4 | 0 | 43.7 | 262.5 | 0 | 0 | 0 | 1273.4 | 202.1 | 156 | 45.9 | 21 | 28 | 134.23
699.9 | 0 | 43.7 | 0 | 175 | 0 | 0 | 1273.4 | 202.1 | 156 | 45.9 | 21 | 28 | 139.6
874.9 | 0 | 43.7 | 0 | 0 | 0 | 0 | 1273.4 | 202.1 | 195 | 45.9 | 21 | 28 | 155.71
612.4 | 0 | 43.7 | 262.5 | 0 | 0 | 0 | 1273.4 | 202.1 | 195 | 45.9 | 21 | 28 | 141.61
699.9 | 0 | 43.7 | 0 | 175 | 0 | 0 | 1273.4 | 202.1 | 195 | 45.9 | 21 | 28 | 148.32
729 | 0 | 124 | 0 | 397 | 0 | 0 | 833 | 170 | 156 | 30 | 23 | 28 | 166.1
401 | 0 | 124 | 0 | 397 | 328 | 0 | 833 | 170 | 156 | 30 | 23 | 28 | 124.7
401 | 328 | 124 | 0 | 397 | 0 | 0 | 833 | 170 | 156 | 30 | 23 | 28 | 139.4
439.5 | 0 | 0 | 263.7 | 175.9 | 0 | 0 | 1273.4 | 175.8 | 0 | 43.9 | 21 | 3 | 49.61
435.1 | 0 | 0 | 263.7 | 175.9 | 0 | 4.4 | 1273.4 | 175.8 | 0 | 43.9 | 21 | 3 | 50.87
430.7 | 0 | 0 | 263.7 | 175.9 | 0 | 8.8 | 1273.4 | 175.8 | 0 | 43.9 | 21 | 3 | 54.96
426.3 | 0 | 0 | 263.7 | 175.9 | 0 | 13.2 | 1273.4 | 175.8 | 0 | 43.9 | 21 | 3 | 56.85
421.9 | 0 | 0 | 263.7 | 175.9 | 0 | 17.6 | 1273.4 | 175.8 | 0 | 43.9 | 21 | 3 | 57.17
417.5 | 0 | 0 | 263.7 | 175.9 | 0 | 22 | 1273.4 | 175.8 | 0 | 43.9 | 21 | 3 | 55.91
435.1 | 0 | 0 | 263.7 | 175.9 | 0 | 4.4 | 1273.4 | 175.8 | 195 | 43.9 | 21 | 3 | 70.35
430.7 | 0 | 0 | 263.7 | 175.9 | 0 | 8.8 | 1273.4 | 175.8 | 195 | 43.9 | 21 | 3 | 72.84
426.3 | 0 | 0 | 263.7 | 175.9 | 0 | 13.2 | 1273.4 | 175.8 | 195 | 43.9 | 21 | 3 | 78.44
421.9 | 0 | 0 | 263.7 | 175.9 | 0 | 17.6 | 1273.4 | 175.8 | 195 | 43.9 | 21 | 3 | 79.69
417.5 | 0 | 0 | 263.7 | 175.9 | 0 | 22 | 1273.4 | 175.8 | 195 | 43.9 | 21 | 3 | 77.82
430.7 | 0 | 0 | 263.7 | 175.9 | 0 | 8.8 | 1273.4 | 175.8 | 0 | 43.9 | 21 | 7 | 65.98
426.3 | 0 | 0 | 263.7 | 175.9 | 0 | 13.2 | 1273.4 | 175.8 | 0 | 43.9 | 21 | 7 | 68.82
421.9 | 0 | 0 | 263.7 | 175.9 | 0 | 17.6 | 1273.4 | 175.8 | 0 | 43.9 | 21 | 7 | 69.13
417.5 | 0 | 0 | 263.7 | 175.9 | 0 | 22 | 1273.4 | 175.8 | 0 | 43.9 | 21 | 7 | 65.35
439.5 | 0 | 0 | 263.7 | 175.9 | 0 | 0 | 1273.4 | 175.8 | 195 | 43.9 | 21 | 7 | 90.89
435.1 | 0 | 0 | 263.7 | 175.9 | 0 | 4.4 | 1273.4 | 175.8 | 195 | 43.9 | 21 | 7 | 94.63
430.7 | 0 | 0 | 263.7 | 175.9 | 0 | 8.8 | 1273.4 | 175.8 | 195 | 43.9 | 21 | 7 | 96.5
426.3 | 0 | 0 | 263.7 | 175.9 | 0 | 13.2 | 1273.4 | 175.8 | 195 | 43.9 | 21 | 7 | 100.86
421.9 | 0 | 0 | 263.7 | 175.9 | 0 | 17.6 | 1273.4 | 175.8 | 195 | 43.9 | 21 | 7 | 103.35
417.5 | 0 | 0 | 263.7 | 175.9 | 0 | 22 | 1273.4 | 175.8 | 195 | 43.9 | 21 | 7 | 98.99
435.1 | 0 | 0 | 263.7 | 175.9 | 0 | 4.4 | 1273.4 | 175.8 | 0 | 43.9 | 21 | 28 | 77.01
430.7 | 0 | 0 | 263.7 | 175.9 | 0 | 8.8 | 1273.4 | 175.8 | 0 | 43.9 | 21 | 28 | 81.1
426.3 | 0 | 0 | 263.7 | 175.9 | 0 | 13.2 | 1273.4 | 175.8 | 0 | 43.9 | 21 | 28 | 88.66
421.9 | 0 | 0 | 263.7 | 175.9 | 0 | 17.6 | 1273.4 | 175.8 | 0 | 43.9 | 21 | 28 | 91.18
417.5 | 0 | 0 | 263.7 | 175.9 | 0 | 22 | 1273.4 | 175.8 | 0 | 43.9 | 21 | 28 | 86.46
439.5 | 0 | 0 | 263.7 | 175.9 | 0 | 0 | 1273.4 | 175.8 | 195 | 43.9 | 21 | 28 | 113.93
435.1 | 0 | 0 | 263.7 | 175.9 | 0 | 4.4 | 1273.4 | 175.8 | 195 | 43.9 | 21 | 28 | 120.16
430.7 | 0 | 0 | 263.7 | 175.9 | 0 | 8.8 | 1273.4 | 175.8 | 195 | 43.9 | 21 | 28 | 126.38
594.2 | 0 | 0 | 265.3 | 0 | 0 | 24.8 | 1282.3 | 176.9 | 0 | 44.2 | 21 | 28 | 98.89
594.2 | 0 | 0 | 265.3 | 0 | 0 | 24.8 | 1282.3 | 176.9 | 156 | 44.2 | 21 | 28 | 139.44
594.2 | 0 | 0 | 265.3 | 0 | 0 | 24.8 | 1282.3 | 176.9 | 156 | 44.2 | 21 | 28 | 141.67
594.2 | 0 | 0 | 265.3 | 0 | 0 | 24.8 | 1282.3 | 176.9 | 156 | 44.2 | 21 | 28 | 129.44
594.2 | 0 | 0 | 265.3 | 0 | 0 | 24.8 | 1282.3 | 176.9 | 156 | 44.2 | 21 | 28 | 124.44
594.2 | 0 | 0 | 265.3 | 0 | 0 | 24.8 | 1282.3 | 176.9 | 156 | 44.2 | 21 | 28 | 120.56
594.2 | 0 | 0 | 265.3 | 0 | 0 | 24.8 | 1282.3 | 176.9 | 156 | 44.2 | 21 | 28 | 129.01
594.2 | 0 | 0 | 265.3 | 0 | 0 | 24.8 | 1282.3 | 176.9 | 156 | 44.2 | 21 | 28 | 132.96
594.2 | 0 | 0 | 265.3 | 0 | 0 | 24.8 | 1282.3 | 176.9 | 156 | 44.2 | 21 | 28 | 129.58
594.2 | 0 | 0 | 265.3 | 0 | 0 | 24.8 | 1282.3 | 176.9 | 156 | 44.2 | 21 | 28 | 136.34
594.2 | 0 | 0 | 265.3 | 0 | 0 | 24.8 | 1282.3 | 176.9 | 0 | 44.2 | 21 | 7 | 86.11
594.2 | 0 | 0 | 265.3 | 0 | 0 | 24.8 | 1282.3 | 176.9 | 156 | 44.2 | 21 | 7 | 113.89
594.2 | 0 | 0 | 265.3 | 0 | 0 | 24.8 | 1282.3 | 176.9 | 156 | 44.2 | 21 | 7 | 117.22
594.2 | 0 | 0 | 265.3 | 0 | 0 | 24.8 | 1282.3 | 176.9 | 156 | 44.2 | 21 | 7 | 114.44
594.2 | 0 | 0 | 265.3 | 0 | 0 | 24.8 | 1282.3 | 176.9 | 156 | 44.2 | 21 | 7 | 112.22
594.2 | 0 | 0 | 265.3 | 0 | 0 | 24.8 | 1282.3 | 176.9 | 156 | 44.2 | 21 | 7 | 111.11
753 | 0 | 188 | 0 | 0 | 183 | 0 | 1129 | 180.72 | 0 | 27 | 20 | 28 | 166
745 | 0 | 186 | 0 | 0 | 181 | 0 | 1118 | 171.35 | 0 | 27 | 20 | 28 | 162
778 | 0 | 194 | 0 | 0 | 189 | 0 | 1167 | 178.94 | 0 | 28 | 20 | 28 | 181
758 | 0 | 190 | 0 | 0 | 184 | 0 | 1138 | 166.76 | 0 | 27 | 20 | 28 | 155
745 | 0 | 186 | 0 | 0 | 181 | 0 | 1118 | 171.35 | 0 | 27 | 20 | 28 | 159
890 | 0 | 0 | 0 | 0 | 0 | 0 | 1231 | 178 | 0 | 30.2 | 21 | 1 | 59
890 | 0 | 0 | 0 | 0 | 0 | 0 | 1231 | 178 | 0 | 30.2 | 21 | 1 | 70.7
845.5 | 0 | 44.5 | 0 | 0 | 0 | 0 | 1231 | 178 | 0 | 30.2 | 21 | 1 | 73.2
801 | 0 | 89 | 0 | 0 | 0 | 0 | 1231 | 178 | 0 | 30.2 | 21 | 1 | 75.7
756.5 | 0 | 133.5 | 0 | 0 | 0 | 0 | 1231 | 178 | 0 | 30.2 | 21 | 1 | 70.5
712 | 0 | 178 | 0 | 0 | 0 | 0 | 1231 | 178 | 0 | 30.2 | 21 | 1 | 62.1
845.5 | 0 | 44.5 | 0 | 0 | 0 | 0 | 1231 | 178 | 0 | 30.2 | 21 | 1 | 77.8
712 | 0 | 0 | 0 | 0 | 178 | 0 | 1231 | 178 | 0 | 30.2 | 21 | 1 | 53.7
667.5 | 0 | 44.5 | 0 | 0 | 178 | 0 | 1231 | 178 | 0 | 30.2 | 21 | 1 | 52.8
1009 | 0 | 0 | 0 | 0 | 0 | 0 | 1231 | 201.8 | 0 | 34.2 | 21 | 1 | 72.8
1009 | 0 | 0 | 0 | 0 | 0 | 0 | 1231 | 201.8 | 0 | 34.2 | 21 | 1 | 73.2
958.55 | 0 | 50.45 | 0 | 0 | 0 | 0 | 1231 | 201.8 | 0 | 34.2 | 21 | 1 | 80.1
756.75 | 0 | 50.45 | 0 | 0 | 201.8 | 0 | 1231 | 201.8 | 0 | 34.2 | 21 | 1 | 53.1
890 | 0 | 0 | 0 | 0 | 0 | 0 | 1231 | 178 | 0 | 30.2 | 21 | 7 | 95.7
890 | 0 | 0 | 0 | 0 | 0 | 0 | 1231 | 178 | 0 | 30.2 | 21 | 7 | 97.4
845.5 | 0 | 44.5 | 0 | 0 | 0 | 0 | 1231 | 178 | 0 | 30.2 | 21 | 7 | 105.7
801 | 0 | 89 | 0 | 0 | 0 | 0 | 1231 | 178 | 0 | 30.2 | 21 | 7 | 102.6
756.5 | 0 | 133.5 | 0 | 0 | 0 | 0 | 1231 | 178 | 0 | 30.2 | 21 | 7 | 96.8
712 | 0 | 178 | 0 | 0 | 0 | 0 | 1231 | 178 | 0 | 30.2 | 21 | 7 | 95.9
845.5 | 0 | 44.5 | 0 | 0 | 0 | 0 | 1231 | 178 | 0 | 30.2 | 21 | 7 | 106.1
712 | 0 | 0 | 0 | 0 | 178 | 0 | 1231 | 178 | 0 | 30.2 | 21 | 7 | 99.2
623 | 0 | 0 | 0 | 0 | 267 | 0 | 1231 | 178 | 0 | 30.2 | 21 | 7 | 101.2
534 | 0 | 0 | 0 | 0 | 356 | 0 | 1231 | 178 | 0 | 30.2 | 21 | 7 | 75.8
667.5 | 0 | 44.5 | 0 | 0 | 178 | 0 | 1231 | 178 | 0 | 30.2 | 21 | 7 | 92.8
1009 | 0 | 0 | 0 | 0 | 0 | 0 | 1231 | 201.8 | 0 | 34.2 | 21 | 7 | 102.8
1009 | 0 | 0 | 0 | 0 | 0 | 0 | 1231 | 201.8 | 0 | 34.2 | 21 | 7 | 102.3
958.55 | 0 | 50.45 | 0 | 0 | 0 | 0 | 1231 | 201.8 | 0 | 34.2 | 21 | 7 | 102.8
756.75 | 0 | 50.45 | 0 | 0 | 201.8 | 0 | 1231 | 201.8 | 0 | 34.2 | 21 | 7 | 101.5
890 | 0 | 0 | 0 | 0 | 0 | 0 | 1231 | 178 | 0 | 30.2 | 21 | 28 | 106.3
890 | 0 | 0 | 0 | 0 | 0 | 0 | 1231 | 178 | 0 | 30.2 | 21 | 28 | 113.2
845.5 | 0 | 44.5 | 0 | 0 | 0 | 0 | 1231 | 178 | 0 | 30.2 | 21 | 28 | 117.2
801 | 0 | 89 | 0 | 0 | 0 | 0 | 1231 | 178 | 0 | 30.2 | 21 | 28 | 118.6
756.5 | 0 | 133.5 | 0 | 0 | 0 | 0 | 1231 | 178 | 0 | 30.2 | 21 | 28 | 118
712 | 0 | 178 | 0 | 0 | 0 | 0 | 1231 | 178 | 0 | 30.2 | 21 | 28 | 111
845.5 | 0 | 44.5 | 0 | 0 | 0 | 0 | 1231 | 178 | 0 | 30.2 | 21 | 28 | 116.6
712 | 0 | 0 | 0 | 0 | 178 | 0 | 1231 | 178 | 0 | 30.2 | 21 | 28 | 109.9
623 | 0 | 0 | 0 | 0 | 267 | 0 | 1231 | 178 | 0 | 30.2 | 21 | 28 | 114.8
534 | 0 | 0 | 0 | 0 | 356 | 0 | 1231 | 178 | 0 | 30.2 | 21 | 28 | 102.6
667.5 | 0 | 44.5 | 0 | 0 | 178 | 0 | 1231 | 178 | 0 | 30.2 | 21 | 28 | 112.8
1009 | 0 | 0 | 0 | 0 | 0 | 0 | 1231 | 201.8 | 0 | 34.2 | 21 | 28 | 113.8
1009 | 0 | 0 | 0 | 0 | 0 | 0 | 1231 | 201.8 | 0 | 34.2 | 21 | 28 | 115.2
958.55 | 0 | 50.45 | 0 | 0 | 0 | 0 | 1231 | 201.8 | 0 | 34.2 | 21 | 28 | 115.4
756.75 | 0 | 50.45 | 0 | 0 | 201.8 | 0 | 1231 | 201.8 | 0 | 34.2 | 21 | 28 | 114.5
1151.11 | 0 | 211.89 | 0 | 0 | 0 | 0 | 1231 | 272.6 | 0 | 46.2 | 90 | 28 | 159.7
1151.11 | 0 | 211.89 | 0 | 0 | 0 | 0 | 1231 | 272.6 | 0 | 46.2 | 90 | 28 | 165.8
1151.11 | 0 | 211.89 | 0 | 0 | 0 | 0 | 1231 | 272.6 | 0 | 46.2 | 90 | 28 | 163.9
1151.11 | 0 | 211.89 | 0 | 0 | 0 | 0 | 1231 | 272.6 | 234 | 46.2 | 90 | 28 | 170.6
1151.11 | 0 | 211.89 | 0 | 0 | 0 | 0 | 1231 | 272.6 | 234 | 46.2 | 90 | 28 | 179
1151.11 | 0 | 211.89 | 0 | 0 | 0 | 0 | 1231 | 272.6 | 234 | 46.2 | 90 | 28 | 177
890 | 0 | 0 | 0 | 0 | 0 | 0 | 1231 | 178 | 0 | 30.2 | 21 | 56 | 108.8
890 | 0 | 0 | 0 | 0 | 0 | 0 | 1231 | 178 | 0 | 30.2 | 21 | 56 | 113.8
845.5 | 0 | 44.5 | 0 | 0 | 0 | 0 | 1231 | 178 | 0 | 30.2 | 21 | 56 | 120.1
801 | 0 | 89 | 0 | 0 | 0 | 0 | 1231 | 178 | 0 | 30.2 | 21 | 56 | 127.4
756.5 | 0 | 133.5 | 0 | 0 | 0 | 0 | 1231 | 178 | 0 | 30.2 | 21 | 56 | 120.1
712 | 0 | 178 | 0 | 0 | 0 | 0 | 1231 | 178 | 0 | 30.2 | 21 | 56 | 117.2
845.5 | 0 | 44.5 | 0 | 0 | 0 | 0 | 1231 | 178 | 0 | 30.2 | 21 | 56 | 124.1
712 | 0 | 0 | 0 | 0 | 178 | 0 | 1231 | 178 | 0 | 30.2 | 21 | 56 | 110.3
623 | 0 | 0 | 0 | 0 | 267 | 0 | 1231 | 178 | 0 | 30.2 | 21 | 56 | 117.2
534 | 0 | 0 | 0 | 0 | 356 | 0 | 1231 | 178 | 0 | 30.2 | 21 | 56 | 110.9
667.5 | 0 | 44.5 | 0 | 0 | 178 | 0 | 1231 | 178 | 0 | 30.2 | 21 | 56 | 113.8
1009 | 0 | 0 | 0 | 0 | 0 | 0 | 1231 | 201.8 | 0 | 34.2 | 21 | 56 | 126.2
1009 | 0 | 0 | 0 | 0 | 0 | 0 | 1231 | 201.8 | 0 | 34.2 | 21 | 56 | 129.3
958.55 | 0 | 50.45 | 0 | 0 | 0 | 0 | 1231 | 201.8 | 0 | 34.2 | 21 | 56 | 129
756.75 | 0 | 50.45 | 0 | 0 | 201.8 | 0 | 1231 | 201.8 | 0 | 34.2 | 21 | 56 | 131.7
890 | 0 | 0 | 0 | 0 | 0 | 0 | 1231 | 178 | 0 | 30.2 | 21 | 90 | 114.1
890 | 0 | 0 | 0 | 0 | 0 | 0 | 1231 | 178 | 0 | 30.2 | 21 | 90 | 118.1
845.5 | 0 | 44.5 | 0 | 0 | 0 | 0 | 1231 | 178 | 0 | 30.2 | 21 | 90 | 125.4
801 | 0 | 89 | 0 | 0 | 0 | 0 | 1231 | 178 | 0 | 30.2 | 21 | 90 | 127.6
756.5 | 0 | 133.5 | 0 | 0 | 0 | 0 | 1231 | 178 | 0 | 30.2 | 21 | 90 | 120.9
712 | 0 | 178 | 0 | 0 | 0 | 0 | 1231 | 178 | 0 | 30.2 | 21 | 90 | 118.6
845.5 | 0 | 44.5 | 0 | 0 | 0 | 0 | 1231 | 178 | 0 | 30.2 | 21 | 90 | 126.2
712 | 0 | 0 | 0 | 0 | 178 | 0 | 1231 | 178 | 0 | 30.2 | 21 | 90 | 117.5
623 | 0 | 0 | 0 | 0 | 267 | 0 | 1231 | 178 | 0 | 30.2 | 21 | 90 | 119.3
534 | 0 | 0 | 0 | 0 | 356 | 0 | 1231 | 178 | 0 | 30.2 | 21 | 90 | 119.1
667.5 | 0 | 44.5 | 0 | 0 | 178 | 0 | 1231 | 178 | 0 | 30.2 | 21 | 90 | 119.7
1009 | 0 | 0 | 0 | 0 | 0 | 0 | 1231 | 201.8 | 0 | 34.2 | 21 | 90 | 139.3
1009 | 0 | 0 | 0 | 0 | 0 | 0 | 1231 | 201.8 | 0 | 34.2 | 21 | 90 | 149.7
958.55 | 0 | 50.45 | 0 | 0 | 0 | 0 | 1231 | 201.8 | 0 | 34.2 | 21 | 90 | 155.2
756.75 | 0 | 50.45 | 0 | 0 | 201.8 | 0 | 1231 | 201.8 | 0 | 34.2 | 21 | 90 | 152.1
472 | 315 | 262 | 0 | 0 | 0 | 0 | 1049 | 178 | 0 | 21 | 20 | 7 | 94.3
472 | 315 | 262 | 0 | 0 | 0 | 0 | 1049 | 178 | 156 | 21 | 20 | 7 | 114.9
472 | 315 | 262 | 0 | 0 | 0 | 0 | 1049 | 178 | 156 | 21 | 20 | 7 | 120.9
472 | 315 | 262 | 0 | 0 | 0 | 0 | 1049 | 178 | 156 | 21 | 20 | 7 | 108.3
472 | 315 | 262 | 0 | 0 | 0 | 0 | 1049 | 178 | 0 | 21 | 20 | 28 | 97.8
472 | 315 | 262 | 0 | 0 | 0 | 0 | 1049 | 178 | 156 | 21 | 20 | 28 | 134.4
472 | 315 | 262 | 0 | 0 | 0 | 0 | 1049 | 178 | 156 | 21 | 20 | 28 | 143.5
472 | 315 | 262 | 0 | 0 | 0 | 0 | 1049 | 178 | 156 | 21 | 20 | 28 | 127.4
472 | 315 | 262 | 0 | 0 | 0 | 0 | 1049 | 178 | 156 | 21 | 20 | 28 | 122.9
472 | 315 | 262 | 0 | 0 | 0 | 0 | 1049 | 178 | 156 | 21 | 20 | 28 | 120.4
850 | 0 | 137.5 | 0 | 0 | 112.5 | 0 | 1100 | 176 | 234 | 8 | 23 | 28 | 162.1
850 | 0 | 137.5 | 0 | 0 | 112.5 | 0 | 1100 | 176 | 234 | 8 | 23 | 28 | 162.8
700 | 0 | 50 | 0 | 0 | 150 | 0 | 1104 | 180 | 0 | 30 | 20 | 1 | 57.9
700 | 0 | 50 | 0 | 0 | 150 | 0 | 1104 | 180 | 39 | 30 | 20 | 1 | 64.5
700 | 0 | 50 | 0 | 0 | 150 | 0 | 1104 | 180 | 78 | 30 | 20 | 1 | 73.8
700 | 0 | 50 | 0 | 0 | 150 | 0 | 1104 | 180 | 117 | 30 | 20 | 1 | 83.2
700 | 0 | 50 | 0 | 0 | 150 | 0 | 1104 | 180 | 156 | 30 | 20 | 1 | 88.8
700 | 0 | 50 | 0 | 0 | 150 | 0 | 1104 | 180 | 195 | 30 | 20 | 1 | 89.7
700 | 0 | 50 | 0 | 0 | 150 | 0 | 1104 | 180 | 0 | 30 | 20 | 7 | 94.4
700 | 0 | 50 | 0 | 0 | 150 | 0 | 1104 | 180 | 39 | 30 | 20 | 7 | 96.3
700 | 0 | 50 | 0 | 0 | 150 | 0 | 1104 | 180 | 78 | 30 | 20 | 7 | 102.8
700 | 0 | 50 | 0 | 0 | 150 | 0 | 1104 | 180 | 117 | 30 | 20 | 7 | 115.9
700 | 0 | 50 | 0 | 0 | 150 | 0 | 1104 | 180 | 156 | 30 | 20 | 7 | 120.6
700 | 0 | 50 | 0 | 0 | 150 | 0 | 1104 | 180 | 195 | 30 | 20 | 7 | 125.2
700 | 0 | 50 | 0 | 0 | 150 | 0 | 1104 | 180 | 0 | 30 | 20 | 28 | 105.6
700 | 0 | 50 | 0 | 0 | 150 | 0 | 1104 | 180 | 78 | 30 | 20 | 28 | 138.3
700 | 0 | 50 | 0 | 0 | 150 | 0 | 1104 | 180 | 117 | 30 | 20 | 28 | 149.5
700 | 0 | 50 | 0 | 0 | 150 | 0 | 1104 | 180 | 156 | 30 | 20 | 28 | 153.3
700 | 0 | 50 | 0 | 0 | 150 | 0 | 1104 | 180 | 195 | 30 | 20 | 28 | 156.1
741 | 0 | 185 | 64.75 | 194.25 | 0 | 0 | 815 | 185 | 156 | 9 | 30 | 1 | 76
741 | 0 | 185 | 129.5 | 129.5 | 0 | 0 | 815 | 185 | 156 | 9 | 30 | 1 | 78
741 | 0 | 185 | 194.25 | 64.75 | 0 | 0 | 815 | 185 | 156 | 9 | 30 | 1 | 82
741 | 0 | 185 | 259 | 0 | 0 | 0 | 815 | 185 | 0 | 9 | 30 | 1 | 82
741 | 0 | 185 | 0 | 259 | 0 | 0 | 815 | 185 | 156 | 9 | 30 | 3 | 117
741 | 0 | 185 | 64.75 | 194.25 | 0 | 0 | 815 | 185 | 156 | 9 | 30 | 3 | 118
741 | 0 | 185 | 129.5 | 129.5 | 0 | 0 | 815 | 185 | 156 | 9 | 30 | 3 | 111
741 | 0 | 185 | 194.25 | 64.75 | 0 | 0 | 815 | 185 | 156 | 9 | 30 | 3 | 116
741 | 0 | 185 | 259 | 0 | 0 | 0 | 815 | 185 | 0 | 9 | 30 | 3 | 115
741 | 0 | 185 | 0 | 259 | 0 | 0 | 815 | 185 | 156 | 9 | 30 | 7 | 144
741 | 0 | 185 | 64.75 | 194.25 | 0 | 0 | 815 | 185 | 156 | 9 | 30 | 7 | 142
741 | 0 | 185 | 194.25 | 64.75 | 0 | 0 | 815 | 185 | 156 | 9 | 30 | 7 | 138
741 | 0 | 185 | 64.75 | 194.25 | 0 | 0 | 815 | 185 | 156 | 9 | 30 | 28 | 159
741 | 0 | 185 | 129.5 | 129.5 | 0 | 0 | 815 | 185 | 156 | 9 | 30 | 28 | 160
741 | 0 | 185 | 194.25 | 64.75 | 0 | 0 | 815 | 185 | 156 | 9 | 30 | 28 | 158
741 | 0 | 185 | 259 | 0 | 0 | 0 | 815 | 185 | 0 | 9 | 30 | 28 | 155
741 | 0 | 185 | 0 | 259 | 0 | 0 | 815 | 185 | 156 | 9 | 30 | 90 | 165
741 | 0 | 185 | 64.75 | 194.25 | 0 | 0 | 815 | 185 | 156 | 9 | 30 | 90 | 171
741 | 0 | 185 | 129.5 | 129.5 | 0 | 0 | 815 | 185 | 156 | 9 | 30 | 90 | 167
741 | 0 | 185 | 194.25 | 64.75 | 0 | 0 | 815 | 185 | 156 | 9 | 30 | 90 | 168
890 | 0 | 222 | 0 | 0 | 0 | 0 | 799 | 222 | 117 | 29.7 | 23 | 28 | 130.3
933 | 0 | 233 | 0 | 0 | 0 | 0 | 1026 | 168 | 0 | 37.6 | 23 | 28 | 101.4
933 | 0 | 233 | 0 | 0 | 0 | 0 | 1026 | 168 | 0 | 37.6 | 23 | 28 | 116.2
850 | 0 | 260 | 0 | 212 | 0 | 0 | 850 | 170 | 156 | 45 | 23 | 28 | 170.4
850 | 0 | 260 | 0 | 212 | 0 | 0 | 850 | 170 | 156 | 45 | 23 | 28 | 184
950 | 0 | 234 | 0 | 95 | 0 | 0 | 1030 | 215 | 234 | 12.7 | 23 | 28 | 158.1
950 | 0 | 234 | 0 | 95 | 0 | 0 | 1030 | 215 | 234 | 12.7 | 23 | 28 | 168.6
850 | 0 | 260 | 0 | 212 | 0 | 0 | 850 | 170 | 156 | 45 | 23 | 28 | 180.8
850 | 0 | 260 | 0 | 212 | 0 | 0 | 850 | 170 | 156 | 45 | 23 | 28 | 192.2
850 | 0 | 260 | 0 | 212 | 0 | 0 | 850 | 170 | 156 | 45 | 23 | 28 | 206.6
850 | 0 | 260 | 0 | 212 | 0 | 0 | 850 | 170 | 156 | 45 | 23 | 28 | 185.2
850 | 0 | 260 | 0 | 212 | 0 | 0 | 850 | 170 | 156 | 45 | 23 | 28 | 198.5
850 | 0 | 260 | 0 | 212 | 0 | 0 | 850 | 170 | 156 | 45 | 23 | 28 | 188.2
850 | 0 | 260 | 0 | 212 | 0 | 0 | 850 | 170 | 156 | 45 | 23 | 28 | 202.2
850 | 0 | 260 | 0 | 212 | 0 | 0 | 850 | 170 | 156 | 45 | 23 | 28 | 193.5
850 | 0 | 260 | 0 | 212 | 0 | 0 | 850 | 170 | 156 | 45 | 23 | 28 | 203.9
850 | 0 | 260 | 0 | 212 | 0 | 0 | 850 | 170 | 156 | 45 | 23 | 28 | 197.9
850 | 0 | 260 | 0 | 212 | 0 | 0 | 850 | 170 | 156 | 45 | 23 | 28 | 201.2
850 | 0 | 260 | 0 | 212 | 0 | 0 | 850 | 170 | 156 | 45 | 23 | 28 | 206.2
850 | 0 | 260 | 0 | 212 | 0 | 0 | 850 | 170 | 156 | 45 | 23 | 28 | 205.6
850 | 0 | 260 | 0 | 212 | 0 | 0 | 850 | 170 | 156 | 45 | 23 | 28 | 199.9
850 | 0 | 260 | 0 | 212 | 0 | 0 | 850 | 170 | 156 | 45 | 23 | 28 | 195.2
850 | 0 | 260 | 0 | 212 | 0 | 0 | 850 | 170 | 156 | 45 | 23 | 28 | 190.2
850 | 0 | 260 | 0 | 212 | 0 | 0 | 850 | 170 | 156 | 45 | 23 | 28 | 208.2
850 | 0 | 260 | 0 | 212 | 0 | 0 | 850 | 170 | 156 | 45 | 23 | 28 | 181
850 | 0 | 260 | 0 | 212 | 0 | 0 | 850 | 170 | 156 | 45 | 23 | 28 | 192.2
850 | 0 | 260 | 0 | 212 | 0 | 0 | 850 | 170 | 156 | 45 | 23 | 28 | 206.78
850 | 0 | 260 | 0 | 212 | 0 | 0 | 850 | 170 | 156 | 45 | 23 | 28 | 182.4
850 | 0 | 260 | 0 | 212 | 0 | 0 | 850 | 170 | 156 | 45 | 23 | 28 | 194.9
850 | 0 | 260 | 0 | 212 | 0 | 0 | 850 | 170 | 156 | 45 | 23 | 28 | 207.8
850 | 0 | 260 | 0 | 212 | 0 | 0 | 850 | 170 | 156 | 45 | 23 | 28 | 186.1
850 | 0 | 260 | 0 | 212 | 0 | 0 | 850 | 170 | 156 | 45 | 23 | 28 | 196.9
850 | 0 | 260 | 0 | 212 | 0 | 0 | 850 | 170 | 156 | 45 | 23 | 28 | 186.8
850 | 0 | 260 | 0 | 212 | 0 | 0 | 850 | 170 | 156 | 45 | 23 | 28 | 197.6
850 | 0 | 260 | 0 | 212 | 0 | 0 | 850 | 170 | 156 | 45 | 23 | 28 | 187.5
850 | 0 | 260 | 0 | 212 | 0 | 0 | 850 | 170 | 156 | 45 | 23 | 28 | 200
850 | 0 | 260 | 0 | 212 | 0 | 0 | 850 | 170 | 156 | 45 | 23 | 28 | 173.2
850 | 0 | 260 | 0 | 212 | 0 | 0 | 850 | 170 | 156 | 45 | 23 | 28 | 184.4
850 | 0 | 260 | 0 | 212 | 0 | 0 | 850 | 170 | 156 | 45 | 23 | 28 | 196.9
850 | 0 | 260 | 0 | 212 | 0 | 0 | 850 | 170 | 156 | 45 | 23 | 28 | 181
850 | 0 | 260 | 0 | 212 | 0 | 0 | 850 | 170 | 156 | 45 | 23 | 28 | 191.2
850 | 0 | 260 | 0 | 212 | 0 | 0 | 850 | 170 | 156 | 45 | 23 | 28 | 176.6
850 | 0 | 260 | 0 | 212 | 0 | 0 | 850 | 170 | 156 | 45 | 23 | 28 | 182.4
850 | 0 | 260 | 0 | 212 | 0 | 0 | 850 | 170 | 156 | 45 | 23 | 28 | 172.9
850 | 0 | 260 | 0 | 212 | 0 | 0 | 850 | 170 | 156 | 45 | 23 | 28 | 181.7
850 | 0 | 260 | 0 | 212 | 0 | 0 | 850 | 170 | 156 | 45 | 23 | 28 | 171.2
850 | 0 | 260 | 0 | 212 | 0 | 0 | 850 | 170 | 156 | 45 | 23 | 28 | 180.3
850 | 0 | 260 | 0 | 212 | 0 | 0 | 850 | 170 | 156 | 45 | 23 | 28 | 174.6
788.5 | 0 | 197.1 | 0 | 0 | 0 | 0 | 1104 | 160.3 | 156 | 50 | 23 | 28 | 187.1
788.5 | 0 | 197.1 | 0 | 0 | 0 | 0 | 1104 | 160.3 | 156 | 50 | 23 | 28 | 192.3
788.5 | 0 | 197.1 | 0 | 0 | 0 | 0 | 1104 | 160.3 | 156 | 50 | 23 | 28 | 204.4
833 | 0 | 208 | 0 | 0 | 0 | 0 | 1125 | 208 | 0 | 25 | 23 | 28 | 147
825 | 0 | 206 | 0 | 0 | 0 | 0 | 1114 | 206 | 78 | 25 | 23 | 28 | 145.5
817 | 0 | 204 | 0 | 0 | 0 | 0 | 1102 | 204 | 156 | 25 | 23 | 28 | 147.5
808 | 0 | 202 | 0 | 0 | 0 | 0 | 1091 | 202 | 234 | 24 | 23 | 28 | 165.7
800 | 0 | 200 | 0 | 200 | 0 | 0 | 880 | 200 | 0 | 9.6 | 20 | 7 | 101.5
800 | 0 | 100 | 0 | 200 | 0 | 0 | 980 | 200 | 0 | 9.6 | 20 | 7 | 111.4
800 | 0 | 200 | 0 | 100 | 0 | 0 | 980 | 200 | 0 | 9.6 | 20 | 7 | 108.6
800 | 0 | 200 | 0 | 0 | 0 | 0 | 1080 | 200 | 0 | 14.4 | 20 | 7 | 111
800 | 0 | 200 | 0 | 200 | 0 | 0 | 880 | 200 | 0 | 9.6 | 20 | 28 | 141.3
800 | 0 | 100 | 0 | 200 | 0 | 0 | 980 | 200 | 0 | 9.6 | 20 | 28 | 147.3
800 | 0 | 200 | 0 | 100 | 0 | 0 | 980 | 200 | 0 | 9.6 | 20 | 28 | 146.5
800 | 0 | 200 | 0 | 0 | 0 | 0 | 1080 | 200 | 0 | 14.4 | 20 | 28 | 159.2
800 | 0 | 200 | 0 | 200 | 0 | 0 | 880 | 200 | 0 | 9.6 | 20 | 90 | 163.3
800 | 0 | 100 | 0 | 200 | 0 | 0 | 980 | 200 | 0 | 9.6 | 20 | 90 | 166.4
800 | 0 | 200 | 0 | 100 | 0 | 0 | 980 | 200 | 0 | 9.6 | 20 | 90 | 175.9
800 | 0 | 100 | 0 | 200 | 0 | 0 | 980 | 200 | 0 | 9.6 | 20 | 90 | 141.1
950 | 0 | 255 | 0 | 0 | 0 | 0 | 873 | 189 | 0 | 31 | 23 | 7 | 104.2
941.5 | 0 | 255 | 0 | 0 | 0 | 9.5 | 873 | 189 | 0 | 31 | 23 | 7 | 109.8
932 | 0 | 255 | 0 | 0 | 0 | 19 | 873 | 189 | 0 | 31 | 23 | 7 | 112.6
921.5 | 0 | 255 | 0 | 0 | 0 | 28.5 | 873 | 189 | 0 | 31 | 23 | 7 | 119.4
912 | 0 | 255 | 0 | 0 | 0 | 38 | 873 | 189 | 0 | 31 | 23 | 7 | 114.3
950 | 0 | 255 | 0 | 0 | 0 | 0 | 873 | 189 | 0 | 31 | 23 | 28 | 132.5
941.5 | 0 | 255 | 0 | 0 | 0 | 9.5 | 873 | 189 | 0 | 31 | 23 | 28 | 135.8
932 | 0 | 255 | 0 | 0 | 0 | 19 | 873 | 189 | 0 | 31 | 23 | 28 | 137
921.5 | 0 | 255 | 0 | 0 | 0 | 28.5 | 873 | 189 | 0 | 31 | 23 | 28 | 143.2
912 | 0 | 255 | 0 | 0 | 0 | 38 | 873 | 189 | 0 | 31 | 23 | 28 | 139.2
950 | 0 | 255 | 0 | 0 | 0 | 0 | 873 | 189 | 0 | 31 | 23 | 90 | 138.7
941.5 | 0 | 255 | 0 | 0 | 0 | 9.5 | 873 | 189 | 0 | 31 | 23 | 90 | 139.8
932 | 0 | 255 | 0 | 0 | 0 | 19 | 873 | 189 | 0 | 31 | 23 | 90 | 141.5
921.5 | 0 | 255 | 0 | 0 | 0 | 28.5 | 873 | 189 | 0 | 31 | 23 | 90 | 147.7
912 | 0 | 255 | 0 | 0 | 0 | 38 | 873 | 189 | 0 | 31 | 23 | 90 | 140.4
800 | 0 | 0 | 0 | 0 | 0 | 0 | 1471.3 | 160 | 0 | 21.6 | 23 | 1 | 92.2
796 | 0 | 0 | 0 | 0 | 0 | 4 | 1461.1 | 160 | 0 | 25.2 | 23 | 1 | 82.8
792 | 0 | 0 | 0 | 0 | 0 | 8 | 1450.8 | 160 | 0 | 28.8 | 23 | 1 | 78.9
784 | 0 | 0 | 0 | 0 | 0 | 16 | 1430.2 | 160 | 0 | 36 | 23 | 1 | 77.9
776 | 0 | 0 | 0 | 0 | 0 | 24 | 1409.7 | 160 | 0 | 43.2 | 23 | 1 | 75.6
720 | 0 | 80 | 0 | 0 | 0 | 0 | 1422.9 | 160 | 0 | 29.6 | 23 | 1 | 81.8
716 | 0 | 80 | 0 | 0 | 0 | 4 | 1411.6 | 160 | 0 | 33.6 | 23 | 1 | 77.8
712 | 0 | 80 | 0 | 0 | 0 | 8 | 1400.3 | 160 | 0 | 37.6 | 23 | 1 | 69.4
704 | 0 | 80 | 0 | 0 | 0 | 16 | 1379.8 | 160 | 0 | 44.8 | 23 | 1 | 61.5
696 | 0 | 80 | 0 | 0 | 0 | 24 | 1359.2 | 160 | 0 | 52 | 23 | 1 | 56.7
800 | 0 | 0 | 0 | 0 | 0 | 0 | 1471.3 | 160 | 0 | 21.6 | 23 | 3 | 103.9
796 | 0 | 0 | 0 | 0 | 0 | 4 | 1461.1 | 160 | 0 | 25.2 | 23 | 3 | 100.2
792 | 0 | 0 | 0 | 0 | 0 | 8 | 1450.8 | 160 | 0 | 28.8 | 23 | 3 | 99.3
784 | 0 | 0 | 0 | 0 | 0 | 16 | 1430.2 | 160 | 0 | 36 | 23 | 3 | 95.4
776 | 0 | 0 | 0 | 0 | 0 | 24 | 1409.7 | 160 | 0 | 43.2 | 23 | 3 | 94.5
720 | 0 | 80 | 0 | 0 | 0 | 0 | 1422.9 | 160 | 0 | 29.6 | 23 | 3 | 91.2
716 | 0 | 80 | 0 | 0 | 0 | 4 | 1411.6 | 160 | 0 | 33.6 | 23 | 3 | 87.9
712 | 0 | 80 | 0 | 0 | 0 | 8 | 1400.3 | 160 | 0 | 37.6 | 23 | 3 | 86.3
704 | 0 | 80 | 0 | 0 | 0 | 16 | 1379.8 | 160 | 0 | 44.8 | 23 | 3 | 85.3
696 | 0 | 80 | 0 | 0 | 0 | 24 | 1359.2 | 160 | 0 | 52 | 23 | 3 | 84.3
800 | 0 | 0 | 0 | 0 | 0 | 0 | 1471.3 | 160 | 0 | 21.6 | 23 | 7 | 108
796 | 0 | 0 | 0 | 0 | 0 | 4 | 1461.1 | 160 | 0 | 25.2 | 23 | 7 | 108.7
792 | 0 | 0 | 0 | 0 | 0 | 8 | 1450.8 | 160 | 0 | 28.8 | 23 | 7 | 109
784 | 0 | 0 | 0 | 0 | 0 | 16 | 1430.2 | 160 | 0 | 36 | 23 | 7 | 109.2
776 | 0 | 0 | 0 | 0 | 0 | 24 | 1409.7 | 160 | 0 | 43.2 | 23 | 7 | 106.9
720 | 0 | 80 | 0 | 0 | 0 | 0 | 1422.9 | 160 | 0 | 29.6 | 23 | 7 | 104.3
716 | 0 | 80 | 0 | 0 | 0 | 4 | 1411.6 | 160 | 0 | 33.6 | 23 | 7 | 105.1
712 | 0 | 80 | 0 | 0 | 0 | 8 | 1400.3 | 160 | 0 | 37.6 | 23 | 7 | 106.2
704 | 0 | 80 | 0 | 0 | 0 | 16 | 1379.8 | 160 | 0 | 44.8 | 23 | 7 | 107.1
696 | 0 | 80 | 0 | 0 | 0 | 24 | 1359.2 | 160 | 0 | 52 | 23 | 7 | 102.2
800 | 0 | 0 | 0 | 0 | 0 | 0 | 1471.3 | 160 | 0 | 21.6 | 23 | 14 | 112.4
796 | 0 | 0 | 0 | 0 | 0 | 4 | 1461.1 | 160 | 0 | 25.2 | 23 | 14 | 113.1
792 | 0 | 0 | 0 | 0 | 0 | 8 | 1450.8 | 160 | 0 | 28.8 | 23 | 14 | 114.3
784 | 0 | 0 | 0 | 0 | 0 | 16 | 1430.2 | 160 | 0 | 36 | 23 | 14 | 115.6
776 | 0 | 0 | 0 | 0 | 0 | 24 | 1409.7 | 160 | 0 | 43.2 | 23 | 14 | 111.5
720 | 0 | 80 | 0 | 0 | 0 | 0 | 1422.9 | 160 | 0 | 29.6 | 23 | 14 | 116.2
716 | 0 | 80 | 0 | 0 | 0 | 4 | 1411.6 | 160 | 0 | 33.6 | 23 | 14 | 118.5
712 | 0 | 80 | 0 | 0 | 0 | 8 | 1400.3 | 160 | 0 | 37.6 | 23 | 14 | 123
704 | 0 | 80 | 0 | 0 | 0 | 16 | 1379.8 | 160 | 0 | 44.8 | 23 | 14 | 126
696 | 0 | 80 | 0 | 0 | 0 | 24 | 1359.2 | 160 | 0 | 52 | 23 | 14 | 119.2
800 | 0 | 0 | 0 | 0 | 0 | 0 | 1471.3 | 160 | 0 | 21.6 | 23 | 28 | 115.4
796 | 0 | 0 | 0 | 0 | 0 | 4 | 1461.1 | 160 | 0 | 25.2 | 23 | 28 | 116.8
792 | 0 | 0 | 0 | 0 | 0 | 8 | 1450.8 | 160 | 0 | 28.8 | 23 | 28 | 120.9
784 | 0 | 0 | 0 | 0 | 0 | 16 | 1430.2 | 160 | 0 | 36 | 23 | 28 | 123.4
776 | 0 | 0 | 0 | 0 | 0 | 24 | 1409.7 | 160 | 0 | 43.2 | 23 | 28 | 119.1
720 | 0 | 80 | 0 | 0 | 0 | 0 | 1422.9 | 160 | 0 | 29.6 | 23 | 28 | 120.7
716 | 0 | 80 | 0 | 0 | 0 | 4 | 1411.6 | 160 | 0 | 33.6 | 23 | 28 | 125
712 | 0 | 80 | 0 | 0 | 0 | 8 | 1400.3 | 160 | 0 | 37.6 | 23 | 28 | 130.1
704 | 0 | 80 | 0 | 0 | 0 | 16 | 1379.8 | 160 | 0 | 44.8 | 23 | 28 | 131.8
696 | 0 | 80 | 0 | 0 | 0 | 24 | 1359.2 | 160 | 0 | 52 | 23 | 28 | 127.3
800 | 0 | 0 | 0 | 0 | 0 | 0 | 1471.3 | 160 | 0 | 21.6 | 23 | 56 | 119.3
796 | 0 | 0 | 0 | 0 | 0 | 4 | 1461.1 | 160 | 0 | 25.2 | 23 | 56 | 120.9
792 | 0 | 0 | 0 | 0 | 0 | 8 | 1450.8 | 160 | 0 | 28.8 | 23 | 56 | 123.4
784 | 0 | 0 | 0 | 0 | 0 | 16 | 1430.2 | 160 | 0 | 36 | 23 | 56 | 126
776 | 0 | 0 | 0 | 0 | 0 | 24 | 1409.7 | 160 | 0 | 43.2 | 23 | 56 | 122.3
720 | 0 | 80 | 0 | 0 | 0 | 0 | 1422.9 | 160 | 0 | 29.6 | 23 | 56 | 124.2
716 | 0 | 80 | 0 | 0 | 0 | 4 | 1411.6 | 160 | 0 | 33.6 | 23 | 56 | 128.8
712 | 0 | 80 | 0 | 0 | 0 | 8 | 1400.3 | 160 | 0 | 37.6 | 23 | 56 | 134.8
704 | 0 | 80 | 0 | 0 | 0 | 16 | 1379.8 | 160 | 0 | 44.8 | 23 | 56 | 137.4
696 | 0 | 80 | 0 | 0 | 0 | 24 | 1359.2 | 160 | 0 | 52 | 23 | 56 | 131.8
800 | 0 | 0 | 0 | 0 | 0 | 0 | 1471.3 | 160 | 0 | 21.6 | 23 | 90 | 124.1
796 | 0 | 0 | 0 | 0 | 0 | 4 | 1461.1 | 160 | 0 | 25.2 | 23 | 90 | 125.7
792 | 0 | 0 | 0 | 0 | 0 | 8 | 1450.8 | 160 | 0 | 28.8 | 23 | 90 | 130.6
784 | 0 | 0 | 0 | 0 | 0 | 16 | 1430.2 | 160 | 0 | 36 | 23 | 90 | 133.3
776 | 0 | 0 | 0 | 0 | 0 | 24 | 1409.7 | 160 | 0 | 43.2 | 23 | 90 | 129.9
720 | 0 | 80 | 0 | 0 | 0 | 0 | 1422.9 | 160 | 0 | 29.6 | 23 | 90 | 130.3
716 | 0 | 80 | 0 | 0 | 0 | 4 | 1411.6 | 160 | 0 | 33.6 | 23 | 90 | 132.8
712 | 0 | 80 | 0 | 0 | 0 | 8 | 1400.3 | 160 | 0 | 37.6 | 23 | 90 | 137.9
704 | 0 | 80 | 0 | 0 | 0 | 16 | 1379.8 | 160 | 0 | 44.8 | 23 | 90 | 141.6
696 | 0 | 80 | 0 | 0 | 0 | 24 | 1359.2 | 160 | 0 | 52 | 23 | 90 | 138.3
550 | 0 | 0 | 0 | 0 | 0 | 0 | 1695 | 192.5 | 0 | 1.1 | 21 | 3 | 32.5
545.875 | 0 | 0 | 0 | 0 | 0 | 4.125 | 1685 | 192.5 | 0 | 4.4 | 21 | 3 | 35.3
541.75 | 0 | 0 | 0 | 0 | 0 | 8.25 | 1678 | 192.5 | 0 | 6.6 | 21 | 3 | 39.5
545.875 | 0 | 0 | 0 | 0 | 0 | 4.125 | 1685 | 192.5 | 0 | 4.4 | 21 | 3 | 37.1
541.75 | 0 | 0 | 0 | 0 | 0 | 8.25 | 1678 | 192.5 | 0 | 6.6 | 21 | 3 | 39.1
550 | 0 | 0 | 0 | 0 | 0 | 0 | 1762 | 165 | 0 | 3.85 | 21 | 3 | 45
545.875 | 0 | 0 | 0 | 0 | 0 | 4.125 | 1754 | 165 | 0 | 6.6 | 21 | 3 | 46.4
541.75 | 0 | 0 | 0 | 0 | 0 | 8.25 | 1748 | 165 | 0 | 8.25 | 21 | 3 | 51.6
545.875 | 0 | 0 | 0 | 0 | 0 | 4.125 | 1754 | 165 | 0 | 6.6 | 21 | 3 | 45.4
541.75 | 0 | 0 | 0 | 0 | 0 | 8.25 | 1748 | 165 | 0 | 8.25 | 21 | 3 | 42.2
550 | 0 | 0 | 0 | 0 | 0 | 0 | 1830 | 137.5 | 0 | 6.6 | 21 | 3 | 58.9
545.875 | 0 | 0 | 0 | 0 | 0 | 4.125 | 1820 | 137.5 | 0 | 9.9 | 21 | 3 | 59.8
541.75 | 0 | 0 | 0 | 0 | 0 | 8.25 | 1812 | 137.5 | 0 | 12.65 | 21 | 3 | 63.3
545.875 | 0 | 0 | 0 | 0 | 0 | 4.125 | 1820 | 137.5 | 0 | 9.9 | 21 | 3 | 56.1
541.75 | 0 | 0 | 0 | 0 | 0 | 8.25 | 1812 | 137.5 | 0 | 12.65 | 21 | 3 | 53.1
550 | 0 | 0 | 0 | 0 | 0 | 0 | 1695 | 192.5 | 0 | 1.1 | 21 | 7 | 40.9
545.875 | 0 | 0 | 0 | 0 | 0 | 4.125 | 1685 | 192.5 | 0 | 4.4 | 21 | 7 | 44.9
541.75 | 0 | 0 | 0 | 0 | 0 | 8.25 | 1678 | 192.5 | 0 | 6.6 | 21 | 7 | 51.3
545.875 | 0 | 0 | 0 | 0 | 0 | 4.125 | 1685 | 192.5 | 0 | 4.4 | 21 | 7 | 45.7
541.75 | 0 | 0 | 0 | 0 | 0 | 8.25 | 1678 | 192.5 | 0 | 6.6 | 21 | 7 | 49.3
550 | 0 | 0 | 0 | 0 | 0 | 0 | 1762 | 165 | 0 | 3.85 | 21 | 7 | 57.2
545.875 | 0 | 0 | 0 | 0 | 0 | 4.125 | 1754 | 165 | 0 | 6.6 | 21 | 7 | 59.7
541.75 | 0 | 0 | 0 | 0 | 0 | 8.25 | 1748 | 165 | 0 | 8.25 | 21 | 7 | 60.1
545.875 | 0 | 0 | 0 | 0 | 0 | 4.125 | 1754 | 165 | 0 | 6.6 | 21 | 7 | 52.5
541.75 | 0 | 0 | 0 | 0 | 0 | 8.25 | 1748 | 165 | 0 | 8.25 | 21 | 7 | 50.1
550 | 0 | 0 | 0 | 0 | 0 | 0 | 1830 | 137.5 | 0 | 6.6 | 21 | 7 | 71.6
545.875 | 0 | 0 | 0 | 0 | 0 | 4.125 | 1820 | 137.5 | 0 | 9.9 | 21 | 7 | 76
541.75 | 0 | 0 | 0 | 0 | 0 | 8.25 | 1812 | 137.5 | 0 | 12.65 | 21 | 7 | 75
545.875 | 0 | 0 | 0 | 0 | 0 | 4.125 | 1820 | 137.5 | 0 | 9.9 | 21 | 7 | 69
541.75 | 0 | 0 | 0 | 0 | 0 | 8.25 | 1812 | 137.5 | 0 | 12.65 | 21 | 7 | 67.8
545.875 | 0 | 0 | 0 | 0 | 0 | 4.125 | 1685 | 192.5 | 0 | 4.4 | 21 | 28 | 53.4
541.75 | 0 | 0 | 0 | 0 | 0 | 8.25 | 1678 | 192.5 | 0 | 6.6 | 21 | 28 | 61.8
545.875 | 0 | 0 | 0 | 0 | 0 | 4.125 | 1685 | 192.5 | 0 | 4.4 | 21 | 28 | 54.5
541.75 | 0 | 0 | 0 | 0 | 0 | 8.25 | 1678 | 192.5 | 0 | 6.6 | 21 | 28 | 61
550 | 0 | 0 | 0 | 0 | 0 | 0 | 1762 | 165 | 0 | 3.85 | 21 | 28 | 67.2
545.875 | 0 | 0 | 0 | 0 | 0 | 4.125 | 1754 | 165 | 0 | 6.6 | 21 | 28 | 64.4
541.75 | 0 | 0 | 0 | 0 | 0 | 8.25 | 1748 | 165 | 0 | 8.25 | 21 | 28 | 72.6
545.875 | 0 | 0 | 0 | 0 | 0 | 4.125 | 1754 | 165 | 0 | 6.6 | 21 | 28 | 64.2
541.75 | 0 | 0 | 0 | 0 | 0 | 8.25 | 1748 | 165 | 0 | 8.25 | 21 | 28 | 62.9
550 | 0 | 0 | 0 | 0 | 0 | 0 | 1830 | 137.5 | 0 | 6.6 | 21 | 28 | 85.5
545.875 | 0 | 0 | 0 | 0 | 0 | 4.125 | 1820 | 137.5 | 0 | 9.9 | 21 | 28 | 86.7
541.75 | 0 | 0 | 0 | 0 | 0 | 8.25 | 1812 | 137.5 | 0 | 12.65 | 21 | 28 | 85
545.875 | 0 | 0 | 0 | 0 | 0 | 4.125 | 1820 | 137.5 | 0 | 9.9 | 21 | 28 | 83.6
541.75 | 0 | 0 | 0 | 0 | 0 | 8.25 | 1812 | 137.5 | 0 | 12.65 | 21 | 28 | 84.7
545.875 | 0 | 0 | 0 | 0 | 0 | 4.125 | 1685 | 192.5 | 0 | 4.4 | 21 | 90 | 62
541.75 | 0 | 0 | 0 | 0 | 0 | 8.25 | 1678 | 192.5 | 0 | 6.6 | 21 | 90 | 65.9
545.875 | 0 | 0 | 0 | 0 | 0 | 4.125 | 1685 | 192.5 | 0 | 4.4 | 21 | 90 | 58.4
541.75 | 0 | 0 | 0 | 0 | 0 | 8.25 | 1678 | 192.5 | 0 | 6.6 | 21 | 90 | 65.3
550 | 0 | 0 | 0 | 0 | 0 | 0 | 1762 | 165 | 0 | 3.85 | 21 | 90 | 74.3
545.875 | 0 | 0 | 0 | 0 | 0 | 4.125 | 1754 | 165 | 0 | 6.6 | 21 | 90 | 75.1
541.75 | 0 | 0 | 0 | 0 | 0 | 8.25 | 1748 | 165 | 0 | 8.25 | 21 | 90 | 76.9
545.875 | 0 | 0 | 0 | 0 | 0 | 4.125 | 1754 | 165 | 0 | 6.6 | 21 | 90 | 71.9
541.75 | 0 | 0 | 0 | 0 | 0 | 8.25 | 1748 | 165 | 0 | 8.25 | 21 | 90 | 70.8
550 | 0 | 0 | 0 | 0 | 0 | 0 | 1830 | 137.5 | 0 | 6.6 | 21 | 90 | 93.8
545.875 | 0 | 0 | 0 | 0 | 0 | 4.125 | 1820 | 137.5 | 0 | 9.9 | 21 | 90 | 95
541.75 | 0 | 0 | 0 | 0 | 0 | 8.25 | 1812 | 137.5 | 0 | 12.65 | 21 | 90 | 91.2
545.875 | 0 | 0 | 0 | 0 | 0 | 4.125 | 1820 | 137.5 | 0 | 9.9 | 21 | 90 | 90
541.75 | 0 | 0 | 0 | 0 | 0 | 8.25 | 1812 | 137.5 | 0 | 12.65 | 21 | 90 | 92.6
950 | 0 | 200 | 0 | 350 | 0 | 0 | 570 | 230 | 234 | 53 | 20 | 28 | 140.7
931 | 0 | 200 | 0 | 350 | 0 | 19 | 570 | 230 | 234 | 53 | 20 | 28 | 150.6
902.5 | 0 | 200 | 0 | 350 | 0 | 47.5 | 570 | 230 | 234 | 53 | 20 | 28 | 148.4
950 | 0 | 200 | 0 | 350 | 0 | 0 | 690 | 230 | 234 | 53 | 20 | 28 | 144.7
931 | 0 | 200 | 0 | 350 | 0 | 19 | 690 | 230 | 234 | 53 | 20 | 28 | 155.4
902.5 | 0 | 200 | 0 | 350 | 0 | 47.5 | 690 | 230 | 234 | 53 | 20 | 28 | 142.4
950 | 0 | 200 | 0 | 350 | 0 | 0 | 810 | 230 | 234 | 53 | 20 | 28 | 144.5
902.5 | 0 | 200 | 0 | 350 | 0 | 47.5 | 810 | 230 | 234 | 53 | 20 | 28 | 137.2
863 | 0 | 216 | 0 | 0 | 0 | 0 | 923 | 177 | 0 | 32.37 | 20 | 7 | 88.9
647 | 216 | 216 | 0 | 0 | 0 | 0 | 923 | 177 | 0 | 32.37 | 20 | 7 | 86.7
432 | 216 | 216 | 0 | 0 | 216 | 0 | 923 | 177 | 0 | 32.4 | 20 | 7 | 79.2
829 | 0 | 216 | 0 | 0 | 0 | 34.5 | 923 | 177 | 0 | 32.39 | 20 | 7 | 91.1
852 | 0 | 216 | 0 | 0 | 0 | 10.8 | 923 | 177 | 0 | 32.36 | 20 | 7 | 101.9
863 | 0 | 216 | 0 | 0 | 0 | 0 | 923 | 177 | 156 | 32.37 | 20 | 7 | 103.7
647 | 216 | 216 | 0 | 0 | 0 | 0 | 923 | 177 | 156 | 32.37 | 20 | 7 | 118.1
647 | 0 | 216 | 0 | 0 | 216 | 0 | 923 | 177 | 156 | 32.37 | 20 | 7 | 118.7
432 | 216 | 216 | 0 | 0 | 216 | 0 | 923 | 177 | 156 | 32.4 | 20 | 7 | 117.6
829 | 0 | 216 | 0 | 0 | 0 | 34.5 | 923 | 177 | 156 | 32.39 | 20 | 7 | 118.7
852 | 0 | 216 | 0 | 0 | 0 | 10.8 | 923 | 177 | 156 | 32.36 | 20 | 7 | 122.6
863 | 0 | 216 | 0 | 0 | 0 | 0 | 923 | 177 | 0 | 32.37 | 20 | 28 | 104.1
647 | 216 | 216 | 0 | 0 | 0 | 0 | 923 | 177 | 0 | 32.37 | 20 | 28 | 109
647 | 0 | 216 | 0 | 0 | 216 | 0 | 923 | 177 | 0 | 32.37 | 20 | 28 | 109
432 | 216 | 216 | 0 | 0 | 216 | 0 | 923 | 177 | 0 | 32.4 | 20 | 28 | 103
829 | 0 | 216 | 0 | 0 | 0 | 34.5 | 923 | 177 | 0 | 32.39 | 20 | 28 | 113.9
852 | 0 | 216 | 0 | 0 | 0 | 10.8 | 923 | 177 | 0 | 32.36 | 20 | 28 | 113.3
863 | 0 | 216 | 0 | 0 | 0 | 0 | 923 | 177 | 156 | 32.37 | 20 | 28 | 142.1
647 | 216 | 216 | 0 | 0 | 0 | 0 | 923 | 177 | 156 | 32.37 | 20 | 28 | 157.2
647 | 0 | 216 | 0 | 0 | 216 | 0 | 923 | 177 | 156 | 32.37 | 20 | 28 | 156
432 | 216 | 216 | 0 | 0 | 216 | 0 | 923 | 177 | 156 | 32.4 | 20 | 28 | 154.4
829 | 0 | 216 | 0 | 0 | 0 | 34.5 | 923 | 177 | 156 | 32.39 | 20 | 28 | 156
852 | 0 | 216 | 0 | 0 | 0 | 10.8 | 923 | 177 | 156 | 32.36 | 20 | 28 | 154.4
900 | 0 | 220 | 0 | 0 | 0 | 0 | 1005 | 163 | 156 | 40 | 23 | 7 | 124.1
900 | 0 | 165 | 0 | 0 | 55 | 0 | 1021 | 163 | 156 | 40 | 23 | 7 | 115.5
900 | 0 | 110 | 0 | 0 | 110 | 0 | 1036 | 163 | 156 | 40 | 23 | 7 | 113.5
810 | 0 | 220 | 0 | 0 | 90 | 0 | 1002 | 163 | 156 | 40 | 23 | 7 | 116
720 | 0 | 220 | 0 | 0 | 180 | 0 | 998 | 163 | 156 | 40 | 23 | 7 | 116.5
630 | 0 | 220 | 0 | 0 | 270 | 0 | 994 | 163 | 156 | 40 | 23 | 7 | 110
900 | 0 | 220 | 0 | 0 | 0 | 0 | 1005 | 163 | 156 | 40 | 23 | 14 | 132.9
900 | 0 | 165 | 0 | 0 | 55 | 0 | 1021 | 163 | 156 | 40 | 23 | 14 | 123
900 | 0 | 110 | 0 | 0 | 110 | 0 | 1036 | 163 | 156 | 40 | 23 | 14 | 122
810 | 0 | 220 | 0 | 0 | 90 | 0 | 1002 | 163 | 156 | 40 | 23 | 14 | 125.3
720 | 0 | 220 | 0 | 0 | 180 | 0 | 998 | 163 | 156 | 40 | 23 | 14 | 125.1
630 | 0 | 220 | 0 | 0 | 270 | 0 | 994 | 163 | 156 | 40 | 23 | 14 | 124.5
900 | 0 | 220 | 0 | 0 | 0 | 0 | 1005 | 163 | 156 | 40 | 23 | 28 | 143
900 | 0 | 165 | 0 | 0 | 55 | 0 | 1021 | 163 | 156 | 40 | 23 | 28 | 138.8
900 | 0 | 110 | 0 | 0 | 110 | 0 | 1036 | 163 | 156 | 40 | 23 | 28 | 138.2
810 | 0 | 220 | 0 | 0 | 90 | 0 | 1002 | 163 | 156 | 40 | 23 | 28 | 140.4
720 | 0 | 220 | 0 | 0 | 180 | 0 | 998 | 163 | 156 | 40 | 23 | 28 | 132.2
630 | 0 | 220 | 0 | 0 | 270 | 0 | 994 | 163 | 156 | 40 | 23 | 28 | 130.6
900 | 0 | 220 | 0 | 0 | 0 | 0 | 1005 | 163 | 156 | 40 | 23 | 56 | 161.6
900 | 0 | 165 | 0 | 0 | 55 | 0 | 1021 | 163 | 156 | 40 | 23 | 56 | 154.8
900 | 0 | 110 | 0 | 0 | 110 | 0 | 1036 | 163 | 156 | 40 | 23 | 56 | 152.4
810 | 0 | 220 | 0 | 0 | 90 | 0 | 1002 | 163 | 156 | 40 | 23 | 56 | 157.2
720 | 0 | 220 | 0 | 0 | 180 | 0 | 998 | 163 | 156 | 40 | 23 | 56 | 153.7
630 | 0 | 220 | 0 | 0 | 270 | 0 | 994 | 163 | 156 | 40 | 23 | 56 | 151
666.4 | 35.1 | 210.5 | 0 | 259.6 | 0 | 0 | 820.8 | 164.2 | 156 | 17.5 | 90 | 28 | 144.7
631.4 | 70.1 | 210.5 | 0 | 259.6 | 0 | 0 | 820.8 | 164.2 | 156 | 17.5 | 90 | 28 | 159.1
596.3 | 105.2 | 210.5 | 0 | 259.6 | 0 | 0 | 820.8 | 164.2 | 156 | 17.5 | 90 | 28 | 147.4
561.2 | 140.3 | 210.5 | 0 | 259.6 | 0 | 0 | 820.8 | 164.2 | 156 | 17.5 | 90 | 28 | 139.6
526.1 | 175.4 | 210.5 | 0 | 259.6 | 0 | 0 | 820.8 | 164.2 | 156 | 17.5 | 90 | 28 | 130.6
701.5 | 0 | 210.5 | 0 | 259.6 | 0 | 0 | 820.8 | 164.2 | 156 | 17.5 | 200 | 28 | 161.9
666.4 | 35.1 | 210.5 | 0 | 259.6 | 0 | 0 | 820.8 | 164.2 | 156 | 17.5 | 200 | 28 | 170.1
631.4 | 70.1 | 210.5 | 0 | 259.6 | 0 | 0 | 820.8 | 164.2 | 156 | 17.5 | 200 | 28 | 175.9
561.2 | 140.3 | 210.5 | 0 | 259.6 | 0 | 0 | 820.8 | 164.2 | 156 | 17.5 | 200 | 28 | 179.1
620.2 | 0 | 114.2 | 0 | 0 | 164.9 | 0 | 1277.5 | 161.9 | 156 | 36 | 20 | 1 | 91.1
558.1 | 62 | 114.2 | 0 | 0 | 164.9 | 0 | 1276.6 | 161.9 | 156 | 36 | 20 | 1 | 77.9
620.2 | 0 | 114.2 | 0 | 0 | 164.9 | 0 | 1277.5 | 161.9 | 156 | 36 | 20 | 3 | 113.8
558.1 | 62 | 114.2 | 0 | 0 | 164.9 | 0 | 1276.6 | 161.9 | 156 | 36 | 20 | 3 | 102.7
620.2 | 0 | 114.2 | 0 | 0 | 164.9 | 0 | 1277.5 | 161.9 | 156 | 36 | 20 | 7 | 134.2
558.1 | 62 | 114.2 | 0 | 0 | 164.9 | 0 | 1276.6 | 161.9 | 156 | 36 | 20 | 7 | 130.5
496.1 | 124 | 114.2 | 0 | 0 | 164.9 | 0 | 1275.9 | 161.9 | 156 | 36 | 20 | 7 | 129.8
434.1 | 186 | 114.2 | 0 | 0 | 164.9 | 0 | 1275 | 161.9 | 156 | 36 | 20 | 7 | 121.7
558.1 | 62 | 114.2 | 0 | 0 | 164.9 | 0 | 1276.6 | 161.9 | 156 | 36 | 20 | 14 | 160.5
496.1 | 124 | 114.2 | 0 | 0 | 164.9 | 0 | 1275.9 | 161.9 | 156 | 36 | 20 | 14 | 162
434.1 | 186 | 114.2 | 0 | 0 | 164.9 | 0 | 1275 | 161.9 | 156 | 36 | 20 | 14 | 153.9
558.1 | 62 | 114.2 | 0 | 0 | 164.9 | 0 | 1276.6 | 161.9 | 156 | 36 | 20 | 28 | 170.7
496.1 | 124 | 114.2 | 0 | 0 | 164.9 | 0 | 1275.9 | 161.9 | 156 | 36 | 20 | 28 | 175.8
434.1 | 186 | 114.2 | 0 | 0 | 164.9 | 0 | 1275 | 161.9 | 156 | 36 | 20 | 28 | 168.4
863.2 | 0 | 215.8 | 0 | 0 | 0 | 0 | 1079 | 177 | 0 | 21.6 | 20 | 1 | 36.1
857.8 | 0 | 215.8 | 0 | 0 | 0 | 5.4 | 1079 | 177 | 0 | 21.6 | 20 | 1 | 42.2
852.4 | 0 | 215.8 | 0 | 0 | 0 | 10.8 | 1079 | 177 | 0 | 21.6 | 20 | 1 | 47.7
847 | 0 | 215.8 | 0 | 0 | 0 | 16.2 | 1079 | 177 | 0 | 21.6 | 20 | 1 | 53.1
841.6 | 0 | 215.8 | 0 | 0 | 0 | 21.6 | 1079 | 177 | 0 | 21.6 | 20 | 1 | 53.1
863.2 | 0 | 215.8 | 0 | 0 | 0 | 0 | 1079 | 177 | 0 | 21.6 | 20 | 3 | 75.6
857.8 | 0 | 215.8 | 0 | 0 | 0 | 5.4 | 1079 | 177 | 0 | 21.6 | 20 | 3 | 81.7
852.4 | 0 | 215.8 | 0 | 0 | 0 | 10.8 | 1079 | 177 | 0 | 21.6 | 20 | 3 | 85.1
847 | 0 | 215.8 | 0 | 0 | 0 | 16.2 | 1079 | 177 | 0 | 21.6 | 20 | 3 | 87.8
841.6 | 0 | 215.8 | 0 | 0 | 0 | 21.6 | 1079 | 177 | 0 | 21.6 | 20 | 3 | 81.7
863.2 | 0 | 215.8 | 0 | 0 | 0 | 0 | 1079 | 177 | 0 | 21.6 | 20 | 7 | 83.7
857.8 | 0 | 215.8 | 0 | 0 | 0 | 5.4 | 1079 | 177 | 0 | 21.6 | 20 | 7 | 92.6
852.4 | 0 | 215.8 | 0 | 0 | 0 | 10.8 | 1079 | 177 | 0 | 21.6 | 20 | 7 | 102.1
847 | 0 | 215.8 | 0 | 0 | 0 | 16.2 | 1079 | 177 | 0 | 21.6 | 20 | 7 | 105.5
841.6 | 0 | 215.8 | 0 | 0 | 0 | 21.6 | 1079 | 177 | 0 | 21.6 | 20 | 7 | 102.8
863.2 | 0 | 215.8 | 0 | 0 | 0 | 0 | 1079 | 177 | 0 | 21.6 | 20 | 28 | 103.5
857.8 | 0 | 215.8 | 0 | 0 | 0 | 5.4 | 1079 | 177 | 0 | 21.6 | 20 | 28 | 108.3
852.4 | 0 | 215.8 | 0 | 0 | 0 | 10.8 | 1079 | 177 | 0 | 21.6 | 20 | 28 | 113.7
847 | 0 | 215.8 | 0 | 0 | 0 | 16.2 | 1079 | 177 | 0 | 21.6 | 20 | 28 | 112.3
841.6 | 0 | 215.8 | 0 | 0 | 0 | 21.6 | 1079 | 177 | 0 | 21.6 | 20 | 28 | 110.3
863.2 | 0 | 215.8 | 0 | 0 | 0 | 0 | 1079 | 177 | 0 | 21.6 | 20 | 90 | 119.8
857.8 | 0 | 215.8 | 0 | 0 | 0 | 5.4 | 1079 | 177 | 0 | 21.6 | 20 | 90 | 128
852.4 | 0 | 215.8 | 0 | 0 | 0 | 10.8 | 1079 | 177 | 0 | 21.6 | 20 | 90 | 130.7
847 | 0 | 215.8 | 0 | 0 | 0 | 16.2 | 1079 | 177 | 0 | 21.6 | 20 | 90 | 123.2
841.6 | 0 | 215.8 | 0 | 0 | 0 | 21.6 | 1079 | 177 | 0 | 21.6 | 20 | 90 | 117.8
750 | 0 | 144 | 0 | 0 | 200 | 0 | 990 | 182 | 0 | 38 | 20 | 3 | 82.3
675 | 75 | 144 | 0 | 0 | 200 | 0 | 990 | 182 | 0 | 38 | 20 | 3 | 68.9
600 | 150 | 144 | 0 | 0 | 200 | 0 | 990 | 182 | 0 | 36 | 20 | 3 | 64.5
525 | 225 | 144 | 0 | 0 | 200 | 0 | 990 | 182 | 0 | 36 | 20 | 3 | 60.7
450 | 300 | 144 | 0 | 0 | 200 | 0 | 990 | 182 | 0 | 34 | 20 | 3 | 53
375 | 375 | 144 | 0 | 0 | 200 | 0 | 990 | 182 | 0 | 30 | 20 | 3 | 48.1
750 | 0 | 144 | 0 | 0 | 200 | 0 | 990 | 182 | 0 | 38 | 20 | 7 | 100.1
675 | 75 | 144 | 0 | 0 | 200 | 0 | 990 | 182 | 0 | 38 | 20 | 7 | 90
600 | 150 | 144 | 0 | 0 | 200 | 0 | 990 | 182 | 0 | 36 | 20 | 7 | 84.3
525 | 225 | 144 | 0 | 0 | 200 | 0 | 990 | 182 | 0 | 36 | 20 | 7 | 82.3
450 | 300 | 144 | 0 | 0 | 200 | 0 | 990 | 182 | 0 | 34 | 20 | 7 | 78
375 | 375 | 144 | 0 | 0 | 200 | 0 | 990 | 182 | 0 | 30 | 20 | 7 | 70.3
750 | 0 | 144 | 0 | 0 | 200 | 0 | 990 | 182 | 0 | 38 | 20 | 28 | 121.8
675 | 75 | 144 | 0 | 0 | 200 | 0 | 990 | 182 | 0 | 38 | 20 | 28 | 125.2
600 | 150 | 144 | 0 | 0 | 200 | 0 | 990 | 182 | 0 | 36 | 20 | 28 | 127.6
525 | 225 | 144 | 0 | 0 | 200 | 0 | 990 | 182 | 0 | 36 | 20 | 28 | 127.1
450 | 300 | 144 | 0 | 0 | 200 | 0 | 990 | 182 | 0 | 34 | 20 | 28 | 122.3
375 | 375 | 144 | 0 | 0 | 200 | 0 | 990 | 182 | 0 | 30 | 20 | 28 | 116
960 | 0 | 240 | 0 | 0 | 0 | 0 | 793.7 | 234 | 0 | 45 | 23 | 7 | 107.6
960 | 0 | 240 | 0 | 0 | 0 | 0 | 787.1 | 234 | 19.5 | 45 | 23 | 7 | 119.3
960 | 0 | 240 | 0 | 0 | 0 | 0 | 780.5 | 234 | 39 | 45 | 23 | 7 | 121.8
960 | 0 | 240 | 0 | 0 | 0 | 0 | 773.8 | 234 | 58.5 | 45 | 23 | 7 | 124.2
960 | 0 | 240 | 0 | 0 | 0 | 0 | 767.2 | 234 | 78 | 45 | 23 | 7 | 126.9
960 | 0 | 240 | 0 | 0 | 0 | 0 | 754 | 234 | 117 | 45 | 23 | 7 | 129.2
960 | 0 | 240 | 0 | 0 | 0 | 0 | 740.7 | 234 | 156 | 45 | 23 | 7 | 136.6
960 | 0 | 240 | 0 | 0 | 0 | 0 | 786.4 | 234 | 19.5 | 45 | 23 | 7 | 118.1
960 | 0 | 240 | 0 | 0 | 0 | 0 | 779.2 | 234 | 39 | 45 | 23 | 7 | 120.2
960 | 0 | 240 | 0 | 0 | 0 | 0 | 771.9 | 234 | 58.5 | 45 | 23 | 7 | 122.6
960 | 0 | 240 | 0 | 0 | 0 | 0 | 764.7 | 234 | 78 | 45 | 23 | 7 | 127.4
960 | 0 | 240 | 0 | 0 | 0 | 0 | 720.7 | 234 | 117 | 57 | 23 | 7 | 130
960 | 0 | 240 | 0 | 0 | 0 | 0 | 706.2 | 234 | 156 | 57 | 23 | 7 | 132.4
960 | 0 | 240 | 0 | 0 | 0 | 0 | 793.7 | 234 | 0 | 45 | 23 | 28 | 136.6
960 | 0 | 240 | 0 | 0 | 0 | 0 | 787.1 | 234 | 19.5 | 45 | 23 | 28 | 148.7
960 | 0 | 240 | 0 | 0 | 0 | 0 | 780.5 | 234 | 39 | 45 | 23 | 28 | 150.1
960 | 0 | 240 | 0 | 0 | 0 | 0 | 773.8 | 234 | 58.5 | 45 | 23 | 28 | 152.5
960 | 0 | 240 | 0 | 0 | 0 | 0 | 767.2 | 234 | 78 | 45 | 23 | 28 | 154.8
960 | 0 | 240 | 0 | 0 | 0 | 0 | 754 | 234 | 117 | 45 | 23 | 28 | 160.6
960 | 0 | 240 | 0 | 0 | 0 | 0 | 740.7 | 234 | 156 | 45 | 23 | 28 | 162.8
960 | 0 | 240 | 0 | 0 | 0 | 0 | 786.4 | 234 | 19.5 | 45 | 23 | 28 | 144.5
960 | 0 | 240 | 0 | 0 | 0 | 0 | 779.2 | 234 | 39 | 45 | 23 | 28 | 148.6
960 | 0 | 240 | 0 | 0 | 0 | 0 | 771.9 | 234 | 58.5 | 45 | 23 | 28 | 151.8
960 | 0 | 240 | 0 | 0 | 0 | 0 | 764.7 | 234 | 78 | 45 | 23 | 28 | 154.8
960 | 0 | 240 | 0 | 0 | 0 | 0 | 720.7 | 234 | 117 | 57 | 23 | 28 | 156.2
960 | 0 | 240 | 0 | 0 | 0 | 0 | 706.2 | 234 | 156 | 57 | 23 | 28 | 160.1
960 | 0 | 240 | 0 | 0 | 0 | 0 | 793.7 | 234 | 0 | 45 | 23 | 56 | 150.1
960 | 0 | 240 | 0 | 0 | 0 | 0 | 787.1 | 234 | 19.5 | 45 | 23 | 56 | 163.1
960 | 0 | 240 | 0 | 0 | 0 | 0 | 780.5 | 234 | 39 | 45 | 23 | 56 | 166.2
960 | 0 | 240 | 0 | 0 | 0 | 0 | 773.8 | 234 | 58.5 | 45 | 23 | 56 | 167.6
960 | 0 | 240 | 0 | 0 | 0 | 0 | 767.2 | 234 | 78 | 45 | 23 | 56 | 170.7
960 | 0 | 240 | 0 | 0 | 0 | 0 | 754 | 234 | 117 | 45 | 23 | 56 | 172.7
960 | 0 | 240 | 0 | 0 | 0 | 0 | 740.7 | 234 | 156 | 45 | 23 | 56 | 173.2
960 | 0 | 240 | 0 | 0 | 0 | 0 | 786.4 | 234 | 19.5 | 45 | 23 | 56 | 160.9
960 | 0 | 240 | 0 | 0 | 0 | 0 | 779.2 | 234 | 39 | 45 | 23 | 56 | 163.3
960 | 0 | 240 | 0 | 0 | 0 | 0 | 771.9 | 234 | 58.5 | 45 | 23 | 56 | 164.7
960 | 0 | 240 | 0 | 0 | 0 | 0 | 764.7 | 234 | 78 | 45 | 23 | 56 | 164.9
960 | 0 | 240 | 0 | 0 | 0 | 0 | 720.7 | 234 | 117 | 57 | 23 | 56 | 165.5
960 | 0 | 240 | 0 | 0 | 0 | 0 | 706.2 | 234 | 156 | 57 | 23 | 56 | 166.7
960 | 0 | 240 | 0 | 0 | 0 | 0 | 793.7 | 234 | 0 | 45 | 23 | 90 | 156.1
960 | 0 | 240 | 0 | 0 | 0 | 0 | 787.1 | 234 | 19.5 | 45 | 23 | 90 | 167.8
960 | 0 | 240 | 0 | 0 | 0 | 0 | 780.5 | 234 | 39 | 45 | 23 | 90 | 169.4
960 | 0 | 240 | 0 | 0 | 0 | 0 | 773.8 | 234 | 58.5 | 45 | 23 | 90 | 170.5
960 | 0 | 240 | 0 | 0 | 0 | 0 | 767.2 | 234 | 78 | 45 | 23 | 90 | 173.6
960 | 0 | 240 | 0 | 0 | 0 | 0 | 754 | 234 | 117 | 45 | 23 | 90 | 176.8
960 | 0 | 240 | 0 | 0 | 0 | 0 | 740.7 | 234 | 156 | 45 | 23 | 90 | 180.3
960 | 0 | 240 | 0 | 0 | 0 | 0 | 786.4 | 234 | 19.5 | 45 | 23 | 90 | 165.1
960 | 0 | 240 | 0 | 0 | 0 | 0 | 779.2 | 234 | 39 | 45 | 23 | 90 | 167.7
960 | 0 | 240 | 0 | 0 | 0 | 0 | 771.9 | 234 | 58.5 | 45 | 23 | 90 | 167.9
960 | 0 | 240 | 0 | 0 | 0 | 0 | 764.7 | 234 | 78 | 45 | 23 | 90 | 169.1
960 | 0 | 240 | 0 | 0 | 0 | 0 | 720.7 | 234 | 117 | 57 | 23 | 90 | 170.9
960 | 0 | 240 | 0 | 0 | 0 | 0 | 706.2 | 234 | 156 | 57 | 23 | 90 | 172.5
960 | 0 | 240 | 0 | 0 | 0 | 0 | 793.7 | 234 | 0 | 45 | 23 | 180 | 161.3
960 | 0 | 240 | 0 | 0 | 0 | 0 | 787.1 | 234 | 19.5 | 45 | 23 | 180 | 169.8
960 | 0 | 240 | 0 | 0 | 0 | 0 | 780.5 | 234 | 39 | 45 | 23 | 180 | 170.9
960 | 0 | 240 | 0 | 0 | 0 | 0 | 773.8 | 234 | 58.5 | 45 | 23 | 180 | 172.3
960 | 0 | 240 | 0 | 0 | 0 | 0 | 767.2 | 234 | 78 | 45 | 23 | 180 | 175.2
960 | 0 | 240 | 0 | 0 | 0 | 0 | 754 | 234 | 117 | 45 | 23 | 180 | 178.1
960 | 0 | 240 | 0 | 0 | 0 | 0 | 740.7 | 234 | 156 | 45 | 23 | 180 | 182.4
960 | 0 | 240 | 0 | 0 | 0 | 0 | 786.4 | 234 | 19.5 | 45 | 23 | 180 | 167.9
960 | 0 | 240 | 0 | 0 | 0 | 0 | 779.2 | 234 | 39 | 45 | 23 | 180 | 169.1
960 | 0 | 240 | 0 | 0 | 0 | 0 | 771.9 | 234 | 58.5 | 45 | 23 | 180 | 170.3
960 | 0 | 240 | 0 | 0 | 0 | 0 | 764.7 | 234 | 78 | 45 | 23 | 180 | 172.5
960 | 0 | 240 | 0 | 0 | 0 | 0 | 720.7 | 234 | 117 | 57 | 23 | 180 | 174.2
960 | 0 | 240 | 0 | 0 | 0 | 0 | 706.2 | 234 | 156 | 57 | 23 | 180 | 177.2
472 | 315 | 262 | 0 | 0 | 0 | 0 | 1049 | 178 | 0 | 21 | 23 | 7 | 94.5
472 | 315 | 262 | 0 | 0 | 0 | 0 | 1049 | 178 | 156 | 21 | 23 | 7 | 115
472 | 315 | 262 | 0 | 0 | 0 | 0 | 1049 | 178 | 156 | 21 | 23 | 7 | 120.9
472 | 315 | 262 | 0 | 0 | 0 | 0 | 1049 | 178 | 156 | 21 | 23 | 7 | 108.8
472 | 315 | 262 | 0 | 0 | 0 | 0 | 1049 | 178 | 0 | 21 | 23 | 28 | 98.3
472 | 315 | 262 | 0 | 0 | 0 | 0 | 1049 | 178 | 156 | 21 | 23 | 28 | 134.3
472 | 315 | 262 | 0 | 0 | 0 | 0 | 1049 | 178 | 156 | 21 | 23 | 28 | 143.5
472 | 315 | 262 | 0 | 0 | 0 | 0 | 1049 | 178 | 156 | 21 | 23 | 28 | 127.6
472 | 315 | 262 | 0 | 0 | 0 | 0 | 1049 | 178 | 156 | 21 | 23 | 28 | 123.4
472 | 315 | 262 | 0 | 0 | 0 | 0 | 1049 | 178 | 156 | 21 | 23 | 28 | 120.5
680 | 0 | 120 | 0 | 0 | 0 | 0 | 1462 | 160 | 0 | 9.59 | 23 | 7 | 63.7
640 | 0 | 160 | 0 | 0 | 0 | 0 | 1446.4 | 160 | 0 | 9.6 | 23 | 7 | 57.4
600 | 0 | 200 | 0 | 0 | 0 | 0 | 1434 | 160 | 0 | 9.6 | 23 | 7 | 60.5
680 | 0 | 120 | 0 | 0 | 0 | 0 | 1502.8 | 144 | 0 | 9.59 | 23 | 7 | 68.49
680 | 0 | 120 | 0 | 0 | 0 | 0 | 1421.2 | 176 | 0 | 9.59 | 23 | 7 | 55.32
680 | 0 | 120 | 0 | 0 | 0 | 0 | 1462 | 160 | 0 | 11.22 | 23 | 7 | 63.22
680 | 0 | 120 | 0 | 0 | 0 | 0 | 1468.8 | 160 | 0 | 8.02 | 23 | 7 | 58.83
765 | 0 | 135 | 0 | 0 | 0 | 0 | 1315.8 | 180 | 0 | 10.79 | 23 | 7 | 66.8
720 | 0 | 180 | 0 | 0 | 0 | 0 | 1303.2 | 180 | 0 | 10.8 | 23 | 7 | 69.2
675 | 0 | 225 | 0 | 0 | 0 | 0 | 1289.25 | 180 | 0 | 10.8 | 23 | 7 | 64.5
720 | 0 | 180 | 0 | 0 | 0 | 0 | 1353.6 | 162 | 0 | 10.8 | 23 | 7 | 72
720 | 0 | 180 | 0 | 0 | 0 | 0 | 1260 | 198 | 0 | 10.8 | 23 | 7 | 64.1
720 | 0 | 180 | 0 | 0 | 0 | 0 | 1296 | 180 | 0 | 12.6 | 23 | 7 | 70.24
720 | 0 | 180 | 0 | 0 | 0 | 0 | 1310.4 | 180 | 0 | 9 | 23 | 7 | 67.61
850 | 0 | 150 | 0 | 0 | 0 | 0 | 1173 | 200 | 0 | 11.99 | 23 | 7 | 72.3
800 | 0 | 200 | 0 | 0 | 0 | 0 | 1160 | 200 | 0 | 12 | 23 | 7 | 73.1
750 | 0 | 250 | 0 | 0 | 0 | 0 | 1140 | 200 | 0 | 12 | 23 | 7 | 67.6
850 | 0 | 150 | 0 | 0 | 0 | 0 | 1224 | 180 | 0 | 11.99 | 23 | 7 | 74.63
850 | 0 | 150 | 0 | 0 | 0 | 0 | 1122 | 220 | 0 | 11.99 | 23 | 7 | 67.61
850 | 0 | 150 | 0 | 0 | 0 | 0 | 1173 | 200 | 0 | 14.03 | 23 | 7 | 72.88
850 | 0 | 150 | 0 | 0 | 0 | 0 | 1181.5 | 200 | 0 | 10.03 | 23 | 7 | 69.37
680 | 0 | 120 | 0 | 0 | 0 | 0 | 1462 | 160 | 0 | 9.59 | 23 | 28 | 118.7
640 | 0 | 160 | 0 | 0 | 0 | 0 | 1446.4 | 160 | 0 | 9.6 | 23 | 28 | 113.2
680 | 0 | 120 | 0 | 0 | 0 | 0 | 1502.8 | 144 | 0 | 9.59 | 23 | 28 | 122.93
680 | 0 | 120 | 0 | 0 | 0 | 0 | 1421.2 | 176 | 0 | 9.59 | 23 | 28 | 108.88
680 | 0 | 120 | 0 | 0 | 0 | 0 | 1462 | 160 | 0 | 11.22 | 23 | 28 | 122.05
680 | 0 | 120 | 0 | 0 | 0 | 0 | 1468.8 | 160 | 0 | 8.02 | 23 | 28 | 111.51
765 | 0 | 135 | 0 | 0 | 0 | 0 | 1315.8 | 180 | 0 | 10.79 | 23 | 28 | 122.6
720 | 0 | 180 | 0 | 0 | 0 | 0 | 1303.2 | 180 | 0 | 10.8 | 23 | 28 | 124.2
675 | 0 | 225 | 0 | 0 | 0 | 0 | 1289.25 | 180 | 0 | 10.8 | 23 | 28 | 123.4
720 | 0 | 180 | 0 | 0 | 0 | 0 | 1353.6 | 162 | 0 | 10.8 | 23 | 28 | 128.2
720 | 0 | 180 | 0 | 0 | 0 | 0 | 1260 | 198 | 0 | 10.8 | 23 | 28 | 122.05
720 | 0 | 180 | 0 | 0 | 0 | 0 | 1296 | 180 | 0 | 12.6 | 23 | 28 | 127.32
720 | 0 | 180 | 0 | 0 | 0 | 0 | 1310.4 | 180 | 0 | 9 | 23 | 28 | 125.56
850 | 0 | 150 | 0 | 0 | 0 | 0 | 1173 | 200 | 0 | 11.99 | 23 | 28 | 128.1
800 | 0 | 200 | 0 | 0 | 0 | 0 | 1160 | 200 | 0 | 12 | 23 | 28 | 126.6
750 | 0 | 250 | 0 | 0 | 0 | 0 | 1140 | 200 | 0 | 12 | 23 | 28 | 125
850 | 0 | 150 | 0 | 0 | 0 | 0 | 1224 | 180 | 0 | 11.99 | 23 | 28 | 132.59
850 | 0 | 150 | 0 | 0 | 0 | 0 | 1122 | 220 | 0 | 11.99 | 23 | 28 | 122.93
850 | 0 | 150 | 0 | 0 | 0 | 0 | 1173 | 200 | 0 | 14.03 | 23 | 28 | 129.95
850 | 0 | 150 | 0 | 0 | 0 | 0 | 1181.5 | 200 | 0 | 10.03 | 23 | 28 | 127.32
729 | 0 | 182 | 0 | 0 | 0 | 0 | 1150 | 182 | 156 | 27 | 20 | 28 | 148
365 | 365 | 183 | 0 | 0 | 0 | 0 | 1150 | 183 | 156 | 17 | 20 | 28 | 151
480 | 0 | 171 | 0 | 0 | 206 | 0 | 1150 | 171 | 156 | 33 | 20 | 28 | 157
480 | 0 | 171 | 0 | 0 | 206 | 0 | 1150 | 171 | 156 | 33 | 210 | 28 | 172
863 | 0 | 216 | 0 | 0 | 0 | 0 | 1079 | 177 | 0 | 21.6 | 23 | 1 | 35.68
858 | 0 | 216 | 0 | 0 | 0 | 5.4 | 1079 | 177 | 0 | 21.6 | 23 | 1 | 42.39
852 | 0 | 216 | 0 | 0 | 0 | 10.8 | 1079 | 177 | 0 | 21.6 | 23 | 1 | 48.2
847 | 0 | 216 | 0 | 0 | 0 | 16.2 | 1079 | 177 | 0 | 21.6 | 23 | 1 | 53.38
842 | 0 | 216 | 0 | 0 | 0 | 21.6 | 1079 | 177 | 0 | 21.6 | 23 | 1 | 53.08
863 | 0 | 216 | 0 | 0 | 0 | 0 | 1079 | 177 | 0 | 21.6 | 23 | 3 | 75.05
858 | 0 | 216 | 0 | 0 | 0 | 5.4 | 1079 | 177 | 0 | 21.6 | 23 | 3 | 82.07
852 | 0 | 216 | 0 | 0 | 0 | 10.8 | 1079 | 177 | 0 | 21.6 | 23 | 3 | 85.12
847 | 0 | 216 | 0 | 0 | 0 | 16.2 | 1079 | 177 | 0 | 21.6 | 23 | 3 | 87.88
842 | 0 | 216 | 0 | 0 | 0 | 21.6 | 1079 | 177 | 0 | 21.6 | 23 | 3 | 82.09
863 | 0 | 216 | 0 | 0 | 0 | 0 | 1079 | 177 | 0 | 21.6 | 23 | 7 | 92.48
858 | 0 | 216 | 0 | 0 | 0 | 5.4 | 1079 | 177 | 0 | 21.6 | 23 | 7 | 92.79
852 | 0 | 216 | 0 | 0 | 0 | 10.8 | 1079 | 177 | 0 | 21.6 | 23 | 7 | 101.64
847 | 0 | 216 | 0 | 0 | 0 | 16.2 | 1079 | 177 | 0 | 21.6 | 23 | 7 | 106.22
842 | 0 | 216 | 0 | 0 | 0 | 21.6 | 1079 | 177 | 0 | 21.6 | 23 | 7 | 103.18
863 | 0 | 216 | 0 | 0 | 0 | 0 | 1079 | 177 | 0 | 21.6 | 23 | 28 | 103.81
858 | 0 | 216 | 0 | 0 | 0 | 5.4 | 1079 | 177 | 0 | 21.6 | 23 | 28 | 108.09
852 | 0 | 216 | 0 | 0 | 0 | 10.8 | 1079 | 177 | 0 | 21.6 | 23 | 28 | 113.58
847 | 0 | 216 | 0 | 0 | 0 | 16.2 | 1079 | 177 | 0 | 21.6 | 23 | 28 | 112.68
842 | 0 | 216 | 0 | 0 | 0 | 21.6 | 1079 | 177 | 0 | 21.6 | 23 | 28 | 110.25
863 | 0 | 216 | 0 | 0 | 0 | 0 | 1079 | 177 | 0 | 21.6 | 23 | 28 | 119.41
858 | 0 | 216 | 0 | 0 | 0 | 5.4 | 1079 | 177 | 0 | 21.6 | 23 | 28 | 128.26
852 | 0 | 216 | 0 | 0 | 0 | 10.8 | 1079 | 177 | 0 | 21.6 | 23 | 28 | 129.79
847 | 0 | 216 | 0 | 0 | 0 | 16.2 | 1079 | 177 | 0 | 21.6 | 23 | 28 | 124
842 | 0 | 216 | 0 | 0 | 0 | 21.6 | 1079 | 177 | 0 | 21.6 | 23 | 28 | 117.62
1251.2 | 0 | 291.3 | 0 | 0 | 0 | 0 | 407.8 | 201.4 | 0 | 28.2 | 23 | 1 | 82.81
825.8 | 0 | 192.3 | 486.2 | 0 | 0 | 0 | 444.4 | 201.4 | 0 | 10.5 | 23 | 1 | 70.14
575.6 | 0 | 134 | 772.2 | 0 | 0 | 0 | 455.7 | 201.4 | 0 | 5.1 | 23 | 1 | 33.49
325.3 | 0 | 75.7 | 1058.2 | 0 | 0 | 0 | 455.4 | 201.4 | 0 | 5.2 | 23 | 1 | 28.51
1251.2 | 0 | 291.3 | 0 | 0 | 0 | 0 | 407.8 | 201.4 | 0 | 28.2 | 23 | 3 | 112.692
825.8 | 0 | 192.3 | 486.2 | 0 | 0 | 0 | 444.4 | 201.4 | 0 | 10.5 | 23 | 3 | 116.31
325.3 | 0 | 75.7 | 1058.2 | 0 | 0 | 0 | 455.4 | 201.4 | 0 | 5.2 | 23 | 3 | 54.32
1251.2 | 0 | 291.3 | 0 | 0 | 0 | 0 | 407.8 | 201.4 | 0 | 28.2 | 23 | 7 | 124.94
325.3 | 0 | 75.7 | 1058.2 | 0 | 0 | 0 | 455.4 | 201.4 | 0 | 5.2 | 23 | 7 | 75.62
1251.2 | 0 | 291.3 | 0 | 0 | 0 | 0 | 407.8 | 201.4 | 0 | 28.2 | 23 | 14 | 140.83
825.8 | 0 | 192.3 | 486.2 | 0 | 0 | 0 | 444.4 | 201.4 | 0 | 10.5 | 23 | 14 | 148.52
575.6 | 0 | 134 | 772.2 | 0 | 0 | 0 | 455.7 | 201.4 | 0 | 5.1 | 23 | 14 | 142.64
325.3 | 0 | 75.7 | 1058.2 | 0 | 0 | 0 | 455.4 | 201.4 | 0 | 5.2 | 23 | 14 | 97.84
1251.2 | 0 | 291.3 | 0 | 0 | 0 | 0 | 407.8 | 201.4 | 0 | 28.2 | 23 | 28 | 147.27
825.8 | 0 | 192.3 | 486.2 | 0 | 0 | 0 | 444.4 | 201.4 | 0 | 10.5 | 23 | 28 | 167.18
575.6 | 0 | 134 | 772.2 | 0 | 0 | 0 | 455.7 | 201.4 | 0 | 5.1 | 23 | 28 | 155.87
325.3 | 0 | 75.7 | 1058.2 | 0 | 0 | 0 | 455.4 | 201.4 | 0 | 5.2 | 23 | 28 | 113.34
1251.2 | 0 | 291.3 | 0 | 0 | 0 | 0 | 407.8 | 201.4 | 0 | 28.2 | 23 | 56 | 156.53
575.6 | 0 | 134 | 772.2 | 0 | 0 | 0 | 455.7 | 201.4 | 0 | 5.1 | 23 | 56 | 171
325.3 | 0 | 75.7 | 1058.2 | 0 | 0 | 0 | 455.4 | 201.4 | 0 | 5.2 | 23 | 56 | 123.05
788.5 | 0 | 433.7 | 0 | 0 | 0 | 0 | 867.4 | 160.3 | 0 | 52.6 | 23 | 28 | 195.2
788.5 | 0 | 433.7 | 0 | 0 | 0 | 0 | 867.4 | 160.3 | 156 | 52.6 | 23 | 28 | 220.2
788.5 | 0 | 433.7 | 0 | 0 | 0 | 0 | 867.4 | 160.3 | 156 | 52.6 | 23 | 28 | 209.6
788.5 | 0 | 433.7 | 0 | 0 | 0 | 0 | 867.4 | 160.3 | 156 | 52.6 | 23 | 28 | 201.4
788.5 | 0 | 433.7 | 0 | 0 | 0 | 0 | 867.4 | 160.3 | 156 | 52.6 | 23 | 28 | 218.4
788.5 | 0 | 433.7 | 0 | 0 | 0 | 0 | 867.4 | 160.3 | 156 | 52.6 | 23 | 28 | 218.5
788.5 | 0 | 433.7 | 0 | 0 | 0 | 0 | 867.4 | 160.3 | 156 | 52.6 | 23 | 28 | 205.1
788.5 | 0 | 433.7 | 0 | 0 | 0 | 0 | 867.4 | 160.3 | 39 | 52.6 | 23 | 28 | 209.4
788.5 | 0 | 433.7 | 0 | 0 | 0 | 0 | 867.4 | 160.3 | 78 | 52.6 | 23 | 28 | 199.6
788.5 | 0 | 433.7 | 0 | 0 | 0 | 0 | 867.4 | 160.3 | 117 | 52.6 | 23 | 28 | 209.7
788.5 | 0 | 433.7 | 0 | 0 | 0 | 0 | 867.4 | 160.3 | 39 | 52.6 | 23 | 28 | 198.6
788.5 | 0 | 433.7 | 0 | 0 | 0 | 0 | 867.4 | 160.3 | 78 | 52.6 | 23 | 28 | 208.4
788.5 | 0 | 433.7 | 0 | 0 | 0 | 0 | 867.4 | 160.3 | 117 | 52.6 | 23 | 28 | 220.5
788.5 | 0 | 433.7 | 0 | 0 | 0 | 0 | 867.4 | 160.3 | 39 | 52.6 | 23 | 28 | 211.2
788.5 | 0 | 433.7 | 0 | 0 | 0 | 0 | 867.4 | 160.3 | 78 | 52.6 | 23 | 28 | 186.7
788.5 | 0 | 433.7 | 0 | 0 | 0 | 0 | 867.4 | 160.3 | 117 | 52.6 | 23 | 28 | 218.1
946 | 0 | 71 | 47 | 0 | 166 | 0 | 860 | 166 | 0 | 35.76 | 23 | 3 | 120.77
784 | 0 | 157 | 235 | 0 | 0 | 0 | 823 | 171 | 0 | 39.66 | 23 | 3 | 102.73
937 | 0 | 70 | 47 | 0 | 164 | 0 | 851 | 164 | 78 | 36.82 | 23 | 3 | 108.74
777 | 0 | 155 | 233 | 0 | 0 | 0 | 816 | 169 | 78 | 40.64 | 23 | 3 | 101.09
946 | 0 | 71 | 47 | 0 | 166 | 0 | 860 | 166 | 0 | 35.76 | 23 | 14 | 131.69
784 | 0 | 157 | 235 | 0 | 0 | 0 | 823 | 171 | 0 | 39.66 | 23 | 14 | 118.03
937 | 0 | 70 | 47 | 0 | 164 | 0 | 851 | 164 | 78 | 36.82 | 23 | 14 | 123.5
777 | 0 | 155 | 233 | 0 | 0 | 0 | 816 | 169 | 78 | 40.64 | 23 | 14 | 110.93
946 | 0 | 71 | 47 | 0 | 166 | 0 | 860 | 166 | 0 | 35.76 | 23 | 28 | 144.81
784 | 0 | 157 | 235 | 0 | 0 | 0 | 823 | 171 | 0 | 39.66 | 23 | 28 | 127.87
937 | 0 | 70 | 47 | 0 | 164 | 0 | 851 | 164 | 78 | 36.82 | 23 | 28 | 150.82
777 | 0 | 155 | 233 | 0 | 0 | 0 | 816 | 169 | 78 | 40.64 | 23 | 28 | 134.43
946 | 0 | 71 | 47 | 0 | 166 | 0 | 860 | 166 | 0 | 35.76 | 23 | 90 | 160.66
784 | 0 | 157 | 235 | 0 | 0 | 0 | 823 | 171 | 0 | 39.66 | 23 | 90 | 150.82
937 | 0 | 70 | 47 | 0 | 164 | 0 | 851 | 164 | 78 | 36.82 | 23 | 90 | 166.67
777 | 0 | 155 | 233 | 0 | 0 | 0 | 816 | 169 | 78 | 40.64 | 23 | 90 | 151.91
792 | 0 | 264 | 0 | 0 | 0 | 0 | 1056 | 173 | 156 | 21.1 | 20 | 3 | 102.86
784 | 0 | 261 | 0 | 0 | 0 | 0 | 1045 | 171 | 234 | 20.9 | 20 | 3 | 106
809 | 0 | 270 | 0 | 0 | 0 | 0 | 1079 | 177 | 0 | 21.6 | 20 | 7 | 92.77
800 | 0 | 267 | 0 | 0 | 0 | 0 | 1067 | 175 | 78 | 21.3 | 20 | 7 | 110.42
792 | 0 | 264 | 0 | 0 | 0 | 0 | 1056 | 173 | 156 | 21.1 | 20 | 7 | 123.66
784 | 0 | 261 | 0 | 0 | 0 | 0 | 1045 | 171 | 234 | 20.9 | 20 | 7 | 128.07
809 | 0 | 270 | 0 | 0 | 0 | 0 | 1079 | 177 | 0 | 21.6 | 20 | 28 | 106
800 | 0 | 267 | 0 | 0 | 0 | 0 | 1067 | 175 | 78 | 21.3 | 20 | 28 | 129.96
792 | 0 | 264 | 0 | 0 | 0 | 0 | 1056 | 173 | 156 | 21.1 | 20 | 28 | 150.13
784 | 0 | 261 | 0 | 0 | 0 | 0 | 1045 | 171 | 234 | 20.9 | 20 | 28 | 158.32
800 | 0 | 267 | 0 | 0 | 0 | 0 | 1067 | 175 | 78 | 21.3 | 20 | 90 | 148.87
792 | 0 | 264 | 0 | 0 | 0 | 0 | 1056 | 173 | 156 | 21.1 | 20 | 90 | 161.47
784 | 0 | 261 | 0 | 0 | 0 | 0 | 1045 | 171 | 234 | 20.9 | 20 | 90 | 166.51