## 抗折强度_处理后
Cement | fly ash | Blast furnace slag | silica fume | Limestone powder | Quartz powder | Nano SiO2 | water | water reducer | Aggregate | Steel fiber | Care methods | Curing time | Specimen length | Flexural strength
800 | 0 | 180 | 120 | 0 | 0 | 0 | 140 | 30 | 1100 | 155 | 1 | 3 | 400 | 31.46
800 | 0 | 180 | 120 | 0 | 0 | 0 | 150 | 30 | 1100 | 155 | 1 | 3 | 400 | 30.41
800 | 0 | 180 | 120 | 0 | 0 | 0 | 160 | 30 | 1100 | 155 | 1 | 3 | 400 | 29.13
800 | 0 | 180 | 120 | 0 | 0 | 0 | 170 | 30 | 1100 | 155 | 1 | 3 | 400 | 28.57
800 | 0 | 180 | 120 | 0 | 0 | 0 | 180 | 30 | 1100 | 155 | 1 | 3 | 400 | 26.7
800 | 0 | 180 | 120 | 0 | 0 | 0 | 190 | 30 | 1100 | 155 | 1 | 3 | 400 | 24.16
800 | 0 | 180 | 120 | 0 | 0 | 0 | 200 | 30 | 1100 | 155 | 1 | 3 | 400 | 23.47
800 | 0 | 180 | 120 | 0 | 0 | 0 | 170 | 30 | 880 | 155 | 1 | 3 | 400 | 24.62
800 | 0 | 180 | 120 | 0 | 0 | 0 | 170 | 30 | 990 | 155 | 1 | 3 | 400 | 26.75
800 | 0 | 180 | 120 | 0 | 0 | 0 | 170 | 30 | 1210 | 155 | 1 | 3 | 400 | 29.45
800 | 0 | 180 | 120 | 0 | 0 | 0 | 170 | 30 | 1320 | 155 | 1 | 3 | 400 | 27.57
800 | 0 | 180 | 120 | 0 | 0 | 0 | 170 | 30 | 1430 | 155 | 1 | 3 | 400 | 26.81
800 | 0 | 180 | 120 | 0 | 0 | 0 | 170 | 30 | 1540 | 155 | 1 | 3 | 400 | 25.42
800 | 0 | 180 | 120 | 0 | 0 | 0 | 170 | 30 | 1100 | 0 | 1 | 3 | 400 | 18.62
800 | 0 | 180 | 120 | 0 | 0 | 0 | 170 | 30 | 1100 | 77.5 | 1 | 3 | 400 | 20.75
800 | 0 | 180 | 120 | 0 | 0 | 0 | 170 | 30 | 1100 | 232.5 | 1 | 3 | 400 | 26.45
800 | 0 | 180 | 120 | 0 | 0 | 0 | 170 | 30 | 1100 | 310 | 1 | 3 | 400 | 28.57
800 | 0 | 180 | 120 | 0 | 0 | 0 | 170 | 30 | 1100 | 387.5 | 1 | 3 | 400 | 32.81
800 | 0 | 180 | 120 | 0 | 0 | 0 | 170 | 30 | 1100 | 465 | 1 | 3 | 400 | 38.42
800 | 150 | 0 | 50 | 0 | 0 | 0 | 160 | 15 | 1200 | 117 | 1 | 1 | 160 | 33.14
800 | 150 | 0 | 50 | 0 | 0 | 0 | 170 | 15 | 1200 | 117 | 1 | 1 | 160 | 31.95
800 | 150 | 0 | 50 | 0 | 0 | 0 | 180 | 15 | 1200 | 117 | 1 | 1 | 160 | 26.44
800 | 150 | 0 | 50 | 0 | 0 | 0 | 190 | 15 | 1200 | 117 | 1 | 1 | 160 | 24.24
800 | 150 | 0 | 50 | 0 | 0 | 0 | 200 | 15 | 1200 | 117 | 1 | 1 | 160 | 22.13
800 | 150 | 0 | 50 | 0 | 0 | 0 | 160 | 15 | 1200 | 117 | 1 | 3 | 160 | 40.21
800 | 150 | 0 | 50 | 0 | 0 | 0 | 170 | 15 | 1200 | 117 | 1 | 3 | 160 | 38.75
800 | 150 | 0 | 50 | 0 | 0 | 0 | 180 | 15 | 1200 | 117 | 1 | 3 | 160 | 33.14
800 | 150 | 0 | 50 | 0 | 0 | 0 | 190 | 15 | 1200 | 117 | 1 | 3 | 160 | 29.36
800 | 150 | 0 | 50 | 0 | 0 | 0 | 200 | 15 | 1200 | 117 | 1 | 3 | 160 | 27.79
800 | 150 | 0 | 50 | 0 | 0 | 0 | 160 | 15 | 1200 | 117 | 1 | 7 | 160 | 45.62
800 | 150 | 0 | 50 | 0 | 0 | 0 | 170 | 15 | 1200 | 117 | 1 | 7 | 160 | 40.67
800 | 150 | 0 | 50 | 0 | 0 | 0 | 180 | 15 | 1200 | 117 | 1 | 7 | 160 | 36.54
800 | 150 | 0 | 50 | 0 | 0 | 0 | 190 | 15 | 1200 | 117 | 1 | 7 | 160 | 32.81
800 | 150 | 0 | 50 | 0 | 0 | 0 | 200 | 15 | 1200 | 117 | 1 | 7 | 160 | 30.21
800 | 150 | 0 | 50 | 0 | 0 | 0 | 180 | 15 | 1000 | 117 | 1 | 1 | 160 | 24.32
800 | 150 | 0 | 50 | 0 | 0 | 0 | 180 | 15 | 1100 | 117 | 1 | 1 | 160 | 25.15
800 | 150 | 0 | 50 | 0 | 0 | 0 | 180 | 15 | 1300 | 117 | 1 | 1 | 160 | 21.81
800 | 150 | 0 | 50 | 0 | 0 | 0 | 180 | 15 | 1400 | 117 | 1 | 1 | 160 | 18.19
800 | 150 | 0 | 50 | 0 | 0 | 0 | 180 | 15 | 1000 | 117 | 1 | 3 | 160 | 29.87
800 | 150 | 0 | 50 | 0 | 0 | 0 | 180 | 15 | 1100 | 117 | 1 | 3 | 160 | 31.03
800 | 150 | 0 | 50 | 0 | 0 | 0 | 180 | 15 | 1300 | 117 | 1 | 3 | 160 | 27.17
800 | 150 | 0 | 50 | 0 | 0 | 0 | 180 | 15 | 1400 | 117 | 1 | 3 | 160 | 24.33
800 | 150 | 0 | 50 | 0 | 0 | 0 | 180 | 15 | 1000 | 117 | 1 | 7 | 160 | 32.68
800 | 150 | 0 | 50 | 0 | 0 | 0 | 180 | 15 | 1100 | 117 | 1 | 7 | 160 | 34.76
800 | 150 | 0 | 50 | 0 | 0 | 0 | 180 | 15 | 1300 | 117 | 1 | 7 | 160 | 30.44
800 | 150 | 0 | 50 | 0 | 0 | 0 | 180 | 15 | 1400 | 117 | 1 | 7 | 160 | 27.47
800 | 150 | 0 | 50 | 0 | 0 | 0 | 180 | 15 | 1200 | 0 | 1 | 1 | 160 | 18.41
800 | 150 | 0 | 50 | 0 | 0 | 0 | 180 | 15 | 1200 | 78 | 1 | 1 | 160 | 24.13
800 | 150 | 0 | 50 | 0 | 0 | 0 | 180 | 15 | 1200 | 156 | 1 | 1 | 160 | 29.47
800 | 150 | 0 | 50 | 0 | 0 | 0 | 180 | 15 | 1200 | 195 | 1 | 1 | 160 | 33.12
800 | 150 | 0 | 50 | 0 | 0 | 0 | 180 | 15 | 1200 | 0 | 1 | 3 | 160 | 21.83
800 | 150 | 0 | 50 | 0 | 0 | 0 | 180 | 15 | 1200 | 78 | 1 | 3 | 160 | 31.66
800 | 150 | 0 | 50 | 0 | 0 | 0 | 180 | 15 | 1200 | 156 | 1 | 3 | 160 | 35.95
800 | 150 | 0 | 50 | 0 | 0 | 0 | 180 | 15 | 1200 | 195 | 1 | 3 | 160 | 38.11
800 | 150 | 0 | 50 | 0 | 0 | 0 | 180 | 15 | 1200 | 0 | 1 | 7 | 160 | 23.43
800 | 150 | 0 | 50 | 0 | 0 | 0 | 180 | 15 | 1200 | 78 | 1 | 7 | 160 | 33.12
800 | 150 | 0 | 50 | 0 | 0 | 0 | 180 | 15 | 1200 | 156 | 1 | 7 | 160 | 38.94
800 | 150 | 0 | 50 | 0 | 0 | 0 | 180 | 15 | 1200 | 195 | 1 | 7 | 160 | 40.55
732.1495 | 0 | 215.3381 | 129.2028 | 0 | 0 | 0 | 193.8043 | 16.15036 | 1076.69 | 155 | 0 | 28 | 400 | 25.9
953.7246 | 0 | 0 | 130.0534 | 0 | 0 | 0 | 195.08 | 16.25667 | 1083.778 | 155 | 0 | 28 | 400 | 22.7
787.2711 | 0 | 161.768 | 129.4144 | 0 | 0 | 0 | 194.1216 | 16.1768 | 1078.454 | 155 | 0 | 28 | 400 | 25.3
677.2078 | 0 | 268.7332 | 128.992 | 0 | 0 | 0 | 193.4879 | 16.12399 | 1074.933 | 155 | 0 | 28 | 400 | 25.7
622.4451 | 0 | 321.9544 | 128.7818 | 0 | 0 | 0 | 193.1726 | 16.09772 | 1073.181 | 155 | 0 | 28 | 400 | 24.8
881.7126 | 0 | 220.4282 | 0 | 0 | 0 | 0 | 198.3853 | 16.53211 | 1102.141 | 155 | 0 | 28 | 400 | 23
843.6629 | 0 | 219.1332 | 32.86998 | 0 | 0 | 0 | 197.2199 | 16.43499 | 1095.666 | 155 | 0 | 28 | 400 | 22
806.0575 | 0 | 217.8534 | 65.35602 | 0 | 0 | 0 | 196.0681 | 16.339 | 1089.267 | 155 | 0 | 28 | 400 | 23.5
768.8889 | 0 | 216.5884 | 97.46479 | 0 | 0 | 0 | 194.9296 | 16.24413 | 1082.942 | 155 | 0 | 28 | 400 | 23.9
695.8318 | 0 | 214.1021 | 160.5766 | 0 | 0 | 0 | 192.6919 | 16.05766 | 1070.51 | 155 | 0 | 28 | 400 | 23
743.3558 | 0 | 218.6341 | 131.1804 | 0 | 0 | 0 | 196.7707 | 16.39756 | 1093.17 | 38.75 | 0 | 28 | 400 | 16.3
739.6204 | 0 | 217.5354 | 130.5212 | 0 | 0 | 0 | 195.7819 | 16.31516 | 1087.677 | 77.5 | 0 | 28 | 400 | 19
735.8849 | 0 | 216.4367 | 129.862 | 0 | 0 | 0 | 194.7931 | 16.23276 | 1082.184 | 116.25 | 0 | 28 | 400 | 22.45
728.414 | 0 | 214.2394 | 128.5436 | 0 | 0 | 0 | 192.8155 | 16.06796 | 1071.197 | 193.75 | 0 | 28 | 400 | 27
748.5986 | 0 | 220.1761 | 132.1056 | 0 | 0 | 0 | 176.1409 | 16.5132 | 1100.88 | 155 | 0 | 28 | 400 | 24.48
740.2827 | 0 | 217.7302 | 130.6381 | 0 | 0 | 0 | 185.0707 | 16.32977 | 1088.651 | 155 | 0 | 28 | 400 | 25.48
724.193 | 0 | 212.9979 | 127.7988 | 0 | 0 | 0 | 202.348 | 15.97485 | 1064.99 | 155 | 0 | 28 | 400 | 23
716.4076 | 0 | 210.7081 | 126.4249 | 0 | 0 | 0 | 210.7081 | 15.80311 | 1053.541 | 155 | 0 | 28 | 400 | 21.5
620 | 0 | 200 | 180 | 0 | 0 | 0 | 160 | 6 | 1180 | 196 | 0 | 28 | 400 | 34.8
600 | 200 | 0 | 200 | 0 | 0 | 0 | 160 | 6 | 1180 | 196 | 0 | 28 | 400 | 35.9
620 | 200 | 0 | 180 | 0 | 0 | 0 | 160 | 6 | 1180 | 196 | 0 | 28 | 400 | 36.8
670 | 150 | 0 | 180 | 0 | 0 | 0 | 160 | 6 | 1180 | 196 | 0 | 28 | 400 | 37.2
761 | 0 | 205.5 | 320.1 | 0 | 0 | 0 | 186.5 | 32.2 | 761 | 0 | 1 | 2 | 400 | 41.3
761 | 0 | 205.5 | 320.1 | 0 | 0 | 0 | 176.9 | 48.3 | 761 | 0 | 1 | 2 | 400 | 43
761 | 0 | 205.5 | 320.1 | 0 | 0 | 0 | 173 | 54.7 | 761 | 0 | 1 | 2 | 400 | 50.7
761 | 0 | 205.5 | 320.1 | 0 | 0 | 0 | 171.1 | 58 | 761 | 0 | 1 | 2 | 400 | 51.9
761 | 0 | 205.5 | 320.1 | 0 | 0 | 0 | 167.2 | 64.4 | 761 | 0 | 1 | 2 | 400 | 47
761 | 0 | 205.5 | 320.1 | 0 | 0 | 0 | 199.4 | 32.2 | 761 | 0 | 1 | 2 | 400 | 39.8
761 | 0 | 205.5 | 320.1 | 0 | 0 | 0 | 189.7 | 48.3 | 761 | 0 | 1 | 2 | 400 | 41.4
761 | 0 | 205.5 | 320.1 | 0 | 0 | 0 | 185.9 | 54.7 | 761 | 0 | 1 | 2 | 400 | 43.1
761 | 0 | 205.5 | 320.1 | 0 | 0 | 0 | 183.9 | 58 | 761 | 0 | 1 | 2 | 400 | 44.7
761 | 0 | 205.5 | 320.1 | 0 | 0 | 0 | 180.1 | 64.4 | 761 | 0 | 1 | 2 | 400 | 42.3
761 | 0 | 205.5 | 320.1 | 0 | 0 | 0 | 212.3 | 32.2 | 761 | 0 | 1 | 2 | 400 | 38.7
761 | 0 | 205.5 | 320.1 | 0 | 0 | 0 | 202.6 | 48.3 | 761 | 0 | 1 | 2 | 400 | 40.6
761 | 0 | 205.5 | 320.1 | 0 | 0 | 0 | 198.8 | 54.7 | 761 | 0 | 1 | 2 | 400 | 41.3
761 | 0 | 205.5 | 320.1 | 0 | 0 | 0 | 196.8 | 58 | 761 | 0 | 1 | 2 | 400 | 31.1
761 | 0 | 205.5 | 320.1 | 0 | 0 | 0 | 192.9 | 64.4 | 761 | 0 | 1 | 2 | 400 | 41.5
630 | 180 | 0 | 90 | 0 | 0 | 0 | 171 | 10.8 | 1296.4 | 117 | 0 | 28 | 400 | 14.88
630 | 180 | 0 | 90 | 27 | 0 | 0 | 171 | 10.8 | 1267.9 | 117 | 0 | 28 | 400 | 17.88
630 | 180 | 0 | 90 | 45 | 0 | 0 | 171 | 10.8 | 1249.7 | 117 | 0 | 28 | 400 | 16.73
630 | 180 | 0 | 90 | 63 | 0 | 0 | 171 | 10.8 | 1231.9 | 117 | 0 | 28 | 400 | 15.03
630 | 180 | 0 | 90 | 90 | 0 | 0 | 171 | 10.8 | 1206.2 | 117 | 0 | 28 | 400 | 15.77
630 | 180 | 0 | 90 | 135 | 0 | 0 | 171 | 10.8 | 1165.8 | 117 | 0 | 28 | 400 | 13.81
830.8 | 0 | 0 | 290.78 | 0 | 166.16 | 0 | 150 | 16.616 | 955.42 | 117 | 0 | 28 | 400 | 17.74
830.8 | 24.924 | 0 | 265.856 | 0 | 166.16 | 0 | 150 | 16.616 | 955.42 | 117 | 0 | 28 | 400 | 21.89
830.8 | 58.156 | 0 | 232.624 | 0 | 166.16 | 0 | 150 | 16.616 | 955.42 | 117 | 0 | 28 | 400 | 24.02
830.8 | 91.388 | 0 | 199.392 | 0 | 166.16 | 0 | 150 | 16.616 | 955.42 | 117 | 0 | 28 | 400 | 26.15
830.8 | 116.312 | 0 | 174.468 | 0 | 166.16 | 0 | 150 | 16.616 | 955.42 | 117 | 0 | 28 | 400 | 28.51
830.8 | 145.39 | 0 | 145.39 | 0 | 166.16 | 0 | 150 | 16.616 | 955.42 | 117 | 0 | 28 | 400 | 26.22
830.8 | 91.388 | 0 | 199.392 | 0 | 0 | 0 | 150 | 16.616 | 1121.58 | 117 | 0 | 28 | 400 | 18.61
830.8 | 91.388 | 0 | 199.392 | 0 | 58.156 | 0 | 150 | 16.616 | 1063.424 | 117 | 0 | 28 | 400 | 19.88
830.8 | 91.388 | 0 | 199.392 | 0 | 116.312 | 0 | 150 | 16.616 | 1005.268 | 117 | 0 | 28 | 400 | 21.32
830.8 | 91.388 | 0 | 199.392 | 0 | 224.316 | 0 | 150 | 16.616 | 897.264 | 117 | 0 | 28 | 400 | 27.22
830.8 | 91.388 | 0 | 199.392 | 0 | 282.472 | 0 | 150 | 16.616 | 839.108 | 117 | 0 | 28 | 400 | 27.35
830.8 | 91.388 | 0 | 199.392 | 0 | 340.628 | 0 | 150 | 16.616 | 780.952 | 117 | 0 | 28 | 400 | 29.12
800 | 105 | 0 | 95 | 0 | 0 | 0 | 150 | 20 | 1180 | 0 | 0 | 28 | 400 | 22.7
800 | 105 | 0 | 95 | 0 | 0 | 0 | 150 | 20 | 1180 | 77.5 | 0 | 28 | 400 | 23.8
800 | 105 | 0 | 95 | 0 | 0 | 0 | 150 | 20 | 1180 | 155 | 0 | 28 | 400 | 38.1
800 | 105 | 0 | 95 | 0 | 0 | 0 | 150 | 20 | 1180 | 232.5 | 0 | 28 | 400 | 46.3
800 | 105 | 0 | 95 | 0 | 0 | 0 | 150 | 20 | 1180 | 310 | 0 | 28 | 400 | 36.2
768.36 | 0 | 0 | 230.51 | 0 | 0 | 0 | 131.39 | 69.15 | 1298.54 | 102.05 | 1 | 3 | 400 | 13.4
751.46 | 0 | 0 | 225.44 | 0 | 0 | 0 | 128.5 | 67.63 | 1269.97 | 157 | 1 | 3 | 400 | 13.97
715.24 | 0 | 0 | 214.57 | 0 | 0 | 0 | 122.31 | 64.37 | 1208.75 | 274.75 | 1 | 3 | 400 | 18.25
679.02 | 0 | 0 | 203.71 | 0 | 0 | 0 | 116.11 | 61.11 | 1147.55 | 392.5 | 1 | 3 | 400 | 23.23
744.2 | 186.05 | 0 | 223.26 | 0 | 0 | 0 | 186.05 | 22.326 | 893.04 | 0 | 0 | 28 | 400 | 10.13
740.5 | 185.125 | 0 | 222.15 | 0 | 0 | 0 | 185.125 | 22.215 | 888.6 | 38.75 | 0 | 28 | 400 | 12.55
733.04 | 183.26 | 0 | 219.912 | 0 | 0 | 0 | 183.26 | 21.9912 | 879.648 | 116.25 | 0 | 28 | 400 | 15.17
725.6 | 181.4 | 0 | 217.68 | 0 | 0 | 0 | 181.4 | 21.768 | 870.72 | 193.75 | 0 | 28 | 400 | 16.51
718.16 | 179.54 | 0 | 215.448 | 0 | 0 | 0 | 179.54 | 21.5448 | 861.792 | 271.25 | 0 | 28 | 400 | 20.66
800 | 195 | 0 | 195 | 0 | 0 | 24 | 168 | 30 | 1100 | 156 | 0 | 7 | 400 | 31.08
800 | 195 | 0 | 195 | 0 | 0 | 24 | 168 | 30 | 1100 | 156 | 1 | 7 | 400 | 43.8
850 | 150 | 0 | 150 | 0 | 0 | 0 | 184 | 21 | 1000 | 150 | 0 | 7 | 400 | 20.1
850 | 150 | 0 | 150 | 0 | 0 | 0 | 184 | 23 | 1000 | 235 | 0 | 7 | 400 | 23.3
850 | 150 | 0 | 150 | 0 | 0 | 0 | 138 | 38 | 1000 | 235 | 0 | 7 | 400 | 20.7
600 | 250 | 0 | 300 | 0 | 0 | 0 | 138 | 46 | 1000 | 235 | 0 | 7 | 400 | 17.2
850 | 150 | 0 | 150 | 0 | 0 | 0 | 161 | 30 | 1000 | 235 | 0 | 7 | 400 | 24.1
600 | 250 | 0 | 300 | 0 | 0 | 0 | 161 | 54 | 1000 | 235 | 0 | 7 | 400 | 21.6
600 | 200 | 200 | 150 | 0 | 0 | 0 | 161 | 37 | 1000 | 150 | 0 | 7 | 400 | 19.6
600 | 150 | 250 | 150 | 0 | 0 | 0 | 161 | 35 | 1000 | 150 | 0 | 7 | 400 | 16.9
850 | 150 | 0 | 150 | 0 | 0 | 0 | 184 | 21 | 1000 | 150 | 0 | 28 | 400 | 22.8
850 | 150 | 0 | 150 | 0 | 0 | 0 | 184 | 23 | 1000 | 235 | 0 | 28 | 400 | 26.1
850 | 150 | 0 | 150 | 0 | 0 | 0 | 138 | 38 | 1000 | 235 | 0 | 28 | 400 | 23.6
600 | 250 | 0 | 300 | 0 | 0 | 0 | 138 | 46 | 1000 | 235 | 0 | 28 | 400 | 21.1
850 | 150 | 0 | 150 | 0 | 0 | 0 | 161 | 30 | 1000 | 235 | 0 | 28 | 400 | 27.8
600 | 250 | 0 | 300 | 0 | 0 | 0 | 161 | 54 | 1000 | 235 | 0 | 28 | 400 | 24.2
600 | 200 | 200 | 150 | 0 | 0 | 0 | 161 | 37 | 1000 | 150 | 0 | 28 | 400 | 22.9
600 | 150 | 250 | 150 | 0 | 0 | 0 | 161 | 35 | 1000 | 150 | 0 | 28 | 400 | 21.5
675 | 0 | 0 | 225 | 0 | 0 | 0 | 162 | 22.5 | 1080 | 0 | 0 | 28 | 160 | 21.2
675 | 0 | 0 | 225 | 0 | 0 | 0 | 171 | 18 | 1080 | 0 | 0 | 28 | 160 | 21.4
675 | 0 | 0 | 225 | 0 | 0 | 0 | 180 | 15.75 | 1080 | 0 | 0 | 28 | 160 | 21
900 | 0 | 0 | 0 | 0 | 0 | 0 | 171 | 27 | 1080 | 0 | 0 | 28 | 160 | 17.3
810 | 0 | 0 | 90 | 0 | 0 | 0 | 171 | 15.75 | 1080 | 0 | 0 | 28 | 160 | 18.6
720 | 0 | 0 | 180 | 0 | 0 | 0 | 171 | 17.1 | 1080 | 0 | 0 | 28 | 160 | 19.7
630 | 0 | 0 | 270 | 0 | 0 | 0 | 171 | 20.25 | 1080 | 0 | 0 | 28 | 160 | 20.8
585 | 0 | 90 | 225 | 0 | 0 | 0 | 171 | 18 | 1080 | 0 | 0 | 28 | 160 | 20.9
495 | 0 | 180 | 225 | 0 | 0 | 0 | 171 | 16.2 | 1080 | 0 | 0 | 28 | 160 | 20.1
405 | 0 | 270 | 225 | 0 | 0 | 0 | 171 | 15.3 | 1080 | 0 | 0 | 28 | 160 | 20.5
585 | 90 | 0 | 225 | 0 | 0 | 0 | 171 | 18 | 1080 | 0 | 0 | 28 | 160 | 20.8
495 | 180 | 0 | 225 | 0 | 0 | 0 | 171 | 15.75 | 1080 | 0 | 0 | 28 | 160 | 17.9
405 | 270 | 0 | 225 | 0 | 0 | 0 | 171 | 14.4 | 1080 | 0 | 0 | 28 | 160 | 17
675 | 0 | 0 | 225 | 0 | 0 | 0 | 171 | 18.9 | 1080 | 37.75 | 0 | 28 | 160 | 24.4
675 | 0 | 0 | 225 | 0 | 0 | 0 | 171 | 20.25 | 1080 | 77.5 | 0 | 28 | 160 | 27.2
675 | 0 | 0 | 225 | 0 | 0 | 0 | 171 | 22.5 | 1080 | 115.25 | 0 | 28 | 160 | 29.9
1020 | 120 | 0 | 0 | 0 | 60 | 0 | 192 | 8.4 | 960 | 195 | 0 | 28 | 400 | 15.3
969 | 120 | 0 | 51 | 0 | 60 | 0 | 192 | 8.4 | 960 | 195 | 0 | 28 | 400 | 17.2
918 | 120 | 0 | 102 | 0 | 60 | 0 | 192 | 8.4 | 960 | 195 | 0 | 28 | 400 | 17.8
867 | 120 | 0 | 153 | 0 | 60 | 0 | 192 | 8.4 | 960 | 195 | 0 | 28 | 400 | 19.2
816 | 120 | 0 | 204 | 0 | 60 | 0 | 192 | 8.4 | 960 | 195 | 0 | 28 | 400 | 19.8
714 | 120 | 0 | 306 | 0 | 60 | 0 | 192 | 8.4 | 960 | 195 | 0 | 28 | 400 | 20.7
840 | 0 | 0 | 210 | 0 | 0 | 0 | 189 | 31.5 | 1155 | 120 | 0 | 28 | 160 | 21.73
840 | 0 | 0 | 210 | 0 | 0 | 5.25 | 189 | 31.5 | 1155 | 120 | 0 | 28 | 160 | 23.6
840 | 0 | 0 | 210 | 0 | 0 | 10.5 | 189 | 31.5 | 1155 | 120 | 0 | 28 | 160 | 23
840 | 0 | 0 | 210 | 0 | 0 | 15.75 | 189 | 31.5 | 1155 | 120 | 0 | 28 | 160 | 20.3
840 | 0 | 0 | 210 | 0 | 0 | 21 | 189 | 31.5 | 1155 | 120 | 0 | 28 | 160 | 21.26
840 | 0 | 0 | 210 | 0 | 0 | 26.25 | 189 | 31.5 | 1155 | 120 | 0 | 28 | 160 | 22.66
840 | 0 | 0 | 210 | 0 | 0 | 0 | 189 | 23.1 | 1155 | 120 | 0 | 28 | 160 | 22.19
840 | 0 | 0 | 210 | 0 | 0 | 5.25 | 189 | 23.1 | 1155 | 120 | 0 | 28 | 160 | 24.63
840 | 0 | 0 | 210 | 0 | 0 | 10.5 | 189 | 23.1 | 1155 | 120 | 0 | 28 | 160 | 28.47
840 | 0 | 0 | 210 | 0 | 0 | 15.75 | 189 | 23.1 | 1155 | 120 | 0 | 28 | 160 | 22.01
840 | 0 | 0 | 210 | 0 | 0 | 21 | 189 | 23.1 | 1155 | 120 | 0 | 28 | 160 | 25.01
840 | 0 | 0 | 210 | 0 | 0 | 26.25 | 189 | 23.1 | 1155 | 120 | 0 | 28 | 160 | 17.32
878.9 | 0 | 0 | 292.97 | 0 | 0 | 0 | 210.9366 | 29.3 | 1406.25 | 0 | 0 | 3 | 160 | 11.59
878.9 | 0 | 0 | 292.97 | 0 | 0 | 0 | 222.6553 | 29.3 | 1406.25 | 0 | 0 | 3 | 160 | 11.39
878.9 | 0 | 0 | 292.97 | 0 | 0 | 0 | 234.374 | 29.3 | 1406.25 | 0 | 0 | 3 | 160 | 9.63
878.9 | 0 | 0 | 292.97 | 0 | 0 | 0 | 210.9366 | 29.3 | 1406.25 | 0 | 0 | 7 | 160 | 16.52
878.9 | 0 | 0 | 292.97 | 0 | 0 | 0 | 222.6553 | 29.3 | 1406.25 | 0 | 0 | 7 | 160 | 16.41
878.9 | 0 | 0 | 292.97 | 0 | 0 | 0 | 234.374 | 29.3 | 1406.25 | 0 | 0 | 7 | 160 | 15.42
878.9 | 0 | 0 | 292.97 | 0 | 0 | 0 | 210.9366 | 29.3 | 1406.25 | 0 | 0 | 28 | 160 | 21.44
878.9 | 0 | 0 | 292.97 | 0 | 0 | 0 | 222.6553 | 29.3 | 1406.25 | 0 | 0 | 28 | 160 | 21.22
878.9 | 0 | 0 | 292.97 | 0 | 0 | 0 | 234.374 | 29.3 | 1406.25 | 0 | 0 | 28 | 160 | 21
1171.87 | 0 | 0 | 0 | 0 | 0 | 0 | 222.6553 | 29.3 | 1406.25 | 0 | 0 | 3 | 160 | 15.31
1054.68 | 0 | 0 | 117.19 | 0 | 0 | 0 | 222.6553 | 29.3 | 1406.25 | 0 | 0 | 3 | 160 | 12.58
937.5 | 0 | 0 | 234.37 | 0 | 0 | 0 | 222.6553 | 29.3 | 1406.25 | 0 | 0 | 3 | 160 | 14
820.31 | 0 | 0 | 351.56 | 0 | 0 | 0 | 222.6553 | 29.3 | 1406.25 | 0 | 0 | 3 | 160 | 12.8
703.12 | 0 | 0 | 468.75 | 0 | 0 | 0 | 222.6553 | 29.3 | 1406.25 | 0 | 0 | 3 | 160 | 13.12
1171.87 | 0 | 0 | 0 | 0 | 0 | 0 | 222.6553 | 29.3 | 1406.25 | 0 | 0 | 7 | 160 | 15.2
1054.68 | 0 | 0 | 117.19 | 0 | 0 | 0 | 222.6553 | 29.3 | 1406.25 | 0 | 0 | 7 | 160 | 16.52
937.5 | 0 | 0 | 234.37 | 0 | 0 | 0 | 222.6553 | 29.3 | 1406.25 | 0 | 0 | 7 | 160 | 14.96
820.31 | 0 | 0 | 351.56 | 0 | 0 | 0 | 222.6553 | 29.3 | 1406.25 | 0 | 0 | 7 | 160 | 15.53
703.12 | 0 | 0 | 468.75 | 0 | 0 | 0 | 222.6553 | 29.3 | 1406.25 | 0 | 0 | 7 | 160 | 17.72
1171.87 | 0 | 0 | 0 | 0 | 0 | 0 | 222.6553 | 29.3 | 1406.25 | 0 | 0 | 28 | 160 | 17.28
1054.68 | 0 | 0 | 117.19 | 0 | 0 | 0 | 222.6553 | 29.3 | 1406.25 | 0 | 0 | 28 | 160 | 18.55
937.5 | 0 | 0 | 234.37 | 0 | 0 | 0 | 222.6553 | 29.3 | 1406.25 | 0 | 0 | 28 | 160 | 19.69
820.31 | 0 | 0 | 351.56 | 0 | 0 | 0 | 222.6553 | 29.3 | 1406.25 | 0 | 0 | 28 | 160 | 20.89
703.12 | 0 | 0 | 468.75 | 0 | 0 | 0 | 222.6553 | 29.3 | 1406.25 | 0 | 0 | 28 | 160 | 22.31
761.72 | 0 | 117.19 | 292.97 | 0 | 0 | 0 | 222.6572 | 29.3 | 1406.25 | 0 | 0 | 3 | 160 | 10.4
644.53 | 0 | 234.37 | 292.97 | 0 | 0 | 0 | 222.6553 | 29.3 | 1406.25 | 0 | 0 | 3 | 160 | 10.17
527.34 | 0 | 351.56 | 292.97 | 0 | 0 | 0 | 222.6553 | 29.3 | 1406.25 | 0 | 0 | 3 | 160 | 8.58
761.72 | 0 | 117.19 | 292.97 | 0 | 0 | 0 | 222.6572 | 29.3 | 1406.25 | 0 | 0 | 7 | 160 | 14.44
644.53 | 0 | 234.37 | 292.97 | 0 | 0 | 0 | 222.6553 | 29.3 | 1406.25 | 0 | 0 | 7 | 160 | 12.47
527.34 | 0 | 351.56 | 292.97 | 0 | 0 | 0 | 222.6553 | 29.3 | 1406.25 | 0 | 0 | 7 | 160 | 9.24
761.72 | 0 | 117.19 | 292.97 | 0 | 0 | 0 | 222.6572 | 29.3 | 1406.25 | 0 | 0 | 28 | 160 | 20.02
644.53 | 0 | 234.37 | 292.97 | 0 | 0 | 0 | 222.6553 | 29.3 | 1406.25 | 0 | 0 | 28 | 160 | 18.04
527.34 | 0 | 351.56 | 292.97 | 0 | 0 | 0 | 222.6553 | 29.3 | 1406.25 | 0 | 0 | 28 | 160 | 17.06
761.72 | 117.19 | 0 | 292.97 | 0 | 0 | 0 | 222.6572 | 29.3 | 1406.25 | 0 | 0 | 3 | 160 | 11.16
644.53 | 234.37 | 0 | 292.97 | 0 | 0 | 0 | 222.6553 | 29.3 | 1406.25 | 0 | 0 | 3 | 160 | 10.17
527.34 | 351.56 | 0 | 292.97 | 0 | 0 | 0 | 222.6553 | 29.3 | 1406.25 | 0 | 0 | 3 | 160 | 9.51
761.72 | 117.19 | 0 | 292.97 | 0 | 0 | 0 | 222.6572 | 29.3 | 1406.25 | 0 | 0 | 7 | 160 | 16.06
644.53 | 234.37 | 0 | 292.97 | 0 | 0 | 0 | 222.6553 | 29.3 | 1406.25 | 0 | 0 | 7 | 160 | 15.73
527.34 | 351.56 | 0 | 292.97 | 0 | 0 | 0 | 222.6553 | 29.3 | 1406.25 | 0 | 0 | 7 | 160 | 15.42
761.72 | 117.19 | 0 | 292.97 | 0 | 0 | 0 | 222.6572 | 29.3 | 1406.25 | 0 | 0 | 28 | 160 | 20.31
644.53 | 234.37 | 0 | 292.97 | 0 | 0 | 0 | 222.6553 | 29.3 | 1406.25 | 0 | 0 | 28 | 160 | 19.34
527.34 | 351.56 | 0 | 292.97 | 0 | 0 | 0 | 222.6553 | 29.3 | 1406.25 | 0 | 0 | 28 | 160 | 18.37
878.9 | 0 | 0 | 292.97 | 0 | 0 | 0 | 222.6553 | 29.3 | 1406.25 | 48.24 | 0 | 3 | 160 | 13.56
878.9 | 0 | 0 | 292.97 | 0 | 0 | 0 | 222.6553 | 29.3 | 1406.25 | 96.47 | 0 | 3 | 160 | 14.87
878.9 | 0 | 0 | 292.97 | 0 | 0 | 0 | 222.6553 | 29.3 | 1406.25 | 144.71 | 0 | 3 | 160 | 20
878.9 | 0 | 0 | 292.97 | 0 | 0 | 0 | 222.6553 | 29.3 | 1406.25 | 192.94 | 0 | 3 | 160 | 21.22
878.9 | 0 | 0 | 292.97 | 0 | 0 | 0 | 222.6553 | 29.3 | 1406.25 | 48.24 | 0 | 7 | 160 | 16.58
878.9 | 0 | 0 | 292.97 | 0 | 0 | 0 | 222.6553 | 29.3 | 1406.25 | 96.47 | 0 | 7 | 160 | 17.41
878.9 | 0 | 0 | 292.97 | 0 | 0 | 0 | 222.6553 | 29.3 | 1406.25 | 144.71 | 0 | 7 | 160 | 21.9
878.9 | 0 | 0 | 292.97 | 0 | 0 | 0 | 222.6553 | 29.3 | 1406.25 | 192.94 | 0 | 7 | 160 | 23.8
878.9 | 0 | 0 | 292.97 | 0 | 0 | 0 | 222.6553 | 29.3 | 1406.25 | 48.24 | 0 | 28 | 160 | 21.52
878.9 | 0 | 0 | 292.97 | 0 | 0 | 0 | 222.6553 | 29.3 | 1406.25 | 96.47 | 0 | 28 | 160 | 22.78
878.9 | 0 | 0 | 292.97 | 0 | 0 | 0 | 222.6553 | 29.3 | 1406.25 | 144.71 | 0 | 28 | 160 | 22.95
878.9 | 0 | 0 | 292.97 | 0 | 0 | 0 | 222.6553 | 29.3 | 1406.25 | 192.94 | 0 | 28 | 160 | 23.29
850 | 0 | 0 | 200 | 0 | 0 | 0 | 168 | 34.65 | 1122 | 200 | 0 | 3 | 160 | 12.9
690 | 120 | 0 | 200 | 0 | 0 | 0 | 182 | 22.22 | 1160 | 158 | 0 | 3 | 160 | 19
850 | 0 | 0 | 200 | 0 | 0 | 0 | 168 | 34.65 | 1122 | 200 | 0 | 7 | 160 | 27.2
690 | 120 | 0 | 200 | 0 | 0 | 0 | 182 | 22.22 | 1160 | 158 | 0 | 7 | 160 | 29.5
850 | 0 | 0 | 200 | 0 | 0 | 0 | 168 | 34.65 | 1122 | 200 | 0 | 28 | 160 | 36.58
690 | 120 | 0 | 200 | 0 | 0 | 0 | 182 | 22.22 | 1160 | 158 | 0 | 28 | 160 | 41.75
790 | 0 | 0 | 197.5 | 0 | 0 | 0 | 177.75 | 39.5 | 1136 | 116.25 | 2 | 7 | 400 | 24.03
740.625 | 49.375 | 0 | 197.5 | 0 | 0 | 0 | 177.75 | 39.5 | 1136 | 116.25 | 2 | 7 | 400 | 25.82
691.25 | 98.75 | 0 | 197.5 | 0 | 0 | 0 | 177.75 | 39.5 | 1136 | 116.25 | 2 | 7 | 400 | 24
641.875 | 148.125 | 0 | 197.5 | 0 | 0 | 0 | 177.75 | 39.5 | 1136 | 116.25 | 2 | 7 | 400 | 23
592.5 | 197.5 | 0 | 197.5 | 0 | 0 | 0 | 177.75 | 39.5 | 1136 | 116.25 | 2 | 7 | 400 | 23.6
790 | 0 | 0 | 197.5 | 0 | 0 | 0 | 177.75 | 39.5 | 1136 | 116.25 | 2 | 28 | 400 | 26
740.625 | 49.375 | 0 | 197.5 | 0 | 0 | 0 | 177.75 | 39.5 | 1136 | 116.25 | 2 | 28 | 400 | 29.17
691.25 | 98.75 | 0 | 197.5 | 0 | 0 | 0 | 177.75 | 39.5 | 1136 | 116.25 | 2 | 28 | 400 | 28.58
641.875 | 148.125 | 0 | 197.5 | 0 | 0 | 0 | 177.75 | 39.5 | 1136 | 116.25 | 2 | 28 | 400 | 27.3
592.5 | 197.5 | 0 | 197.5 | 0 | 0 | 0 | 177.75 | 39.5 | 1136 | 116.25 | 2 | 28 | 400 | 26.2
790 | 0 | 0 | 197.5 | 0 | 0 | 0 | 177.75 | 39.5 | 1136 | 116.25 | 2 | 56 | 400 | 27.2
740.625 | 49.375 | 0 | 197.5 | 0 | 0 | 0 | 177.75 | 39.5 | 1136 | 116.25 | 2 | 56 | 400 | 30.95
691.25 | 98.75 | 0 | 197.5 | 0 | 0 | 0 | 177.75 | 39.5 | 1136 | 116.25 | 2 | 56 | 400 | 30.21
641.875 | 148.125 | 0 | 197.5 | 0 | 0 | 0 | 177.75 | 39.5 | 1136 | 116.25 | 2 | 56 | 400 | 29.6
592.5 | 197.5 | 0 | 197.5 | 0 | 0 | 0 | 177.75 | 39.5 | 1136 | 116.25 | 2 | 56 | 400 | 28.49
980 | 98 | 196 | 294 | 0 | 0 | 0 | 250 | 19.6 | 980 | 156 | 2 | 1 | 160 | 29.41
980 | 98 | 196 | 294 | 0 | 0 | 0 | 266 | 19.6 | 980 | 156 | 2 | 1 | 160 | 27.89
980 | 98 | 196 | 294 | 0 | 0 | 0 | 282 | 19.6 | 980 | 156 | 2 | 1 | 160 | 23.52
980 | 98 | 196 | 294 | 0 | 0 | 0 | 298 | 19.6 | 980 | 156 | 2 | 1 | 160 | 23.22
980 | 98 | 196 | 294 | 0 | 0 | 0 | 314 | 19.6 | 980 | 156 | 2 | 1 | 160 | 23.48
980 | 98 | 196 | 294 | 0 | 0 | 0 | 250 | 19.6 | 980 | 156 | 2 | 3 | 160 | 35.61
980 | 98 | 196 | 294 | 0 | 0 | 0 | 266 | 19.6 | 980 | 156 | 2 | 3 | 160 | 34.2
980 | 98 | 196 | 294 | 0 | 0 | 0 | 282 | 19.6 | 980 | 156 | 2 | 3 | 160 | 28.37
980 | 98 | 196 | 294 | 0 | 0 | 0 | 298 | 19.6 | 980 | 156 | 2 | 3 | 160 | 28.68
980 | 98 | 196 | 294 | 0 | 0 | 0 | 314 | 19.6 | 980 | 156 | 2 | 3 | 160 | 27.31
980 | 98 | 196 | 294 | 0 | 0 | 0 | 250 | 19.6 | 980 | 156 | 2 | 7 | 160 | 39.75
980 | 98 | 196 | 294 | 0 | 0 | 0 | 266 | 19.6 | 980 | 156 | 2 | 7 | 160 | 37.66
980 | 98 | 196 | 294 | 0 | 0 | 0 | 282 | 19.6 | 980 | 156 | 2 | 7 | 160 | 33.94
980 | 98 | 196 | 294 | 0 | 0 | 0 | 298 | 19.6 | 980 | 156 | 2 | 7 | 160 | 33.79
980 | 98 | 196 | 294 | 0 | 0 | 0 | 314 | 19.6 | 980 | 156 | 2 | 7 | 160 | 31.27
1078 | 0 | 196 | 294 | 0 | 0 | 0 | 266 | 19.6 | 980 | 156 | 2 | 1 | 160 | 26.28
898 | 180 | 196 | 294 | 0 | 0 | 0 | 266 | 19.6 | 980 | 156 | 2 | 1 | 160 | 24.42
830 | 248 | 196 | 294 | 0 | 0 | 0 | 266 | 19.6 | 980 | 156 | 2 | 1 | 160 | 23.2
1078 | 0 | 196 | 294 | 0 | 0 | 0 | 266 | 19.6 | 980 | 156 | 2 | 3 | 160 | 33.77
898 | 180 | 196 | 294 | 0 | 0 | 0 | 266 | 19.6 | 980 | 156 | 2 | 3 | 160 | 31.71
830 | 248 | 196 | 294 | 0 | 0 | 0 | 266 | 19.6 | 980 | 156 | 2 | 3 | 160 | 30.73
1078 | 0 | 196 | 294 | 0 | 0 | 0 | 266 | 19.6 | 980 | 156 | 2 | 7 | 160 | 37.06
898 | 180 | 196 | 294 | 0 | 0 | 0 | 266 | 19.6 | 980 | 156 | 2 | 7 | 160 | 33.3
830 | 248 | 196 | 294 | 0 | 0 | 0 | 266 | 19.6 | 980 | 156 | 2 | 7 | 160 | 33.42
1176 | 98 | 0 | 294 | 0 | 0 | 0 | 266 | 19.6 | 980 | 156 | 2 | 1 | 160 | 39.67
1069 | 98 | 107 | 294 | 0 | 0 | 0 | 266 | 19.6 | 980 | 156 | 2 | 1 | 160 | 28.73
904 | 98 | 272 | 294 | 0 | 0 | 0 | 266 | 19.6 | 980 | 156 | 2 | 1 | 160 | 27.57
1176 | 98 | 0 | 294 | 0 | 0 | 0 | 266 | 19.6 | 980 | 156 | 2 | 3 | 160 | 31.25
1069 | 98 | 107 | 294 | 0 | 0 | 0 | 266 | 19.6 | 980 | 156 | 2 | 3 | 160 | 31.47
904 | 98 | 272 | 294 | 0 | 0 | 0 | 266 | 19.6 | 980 | 156 | 2 | 3 | 160 | 33.24
1176 | 98 | 0 | 294 | 0 | 0 | 0 | 266 | 19.6 | 980 | 156 | 2 | 7 | 160 | 33.27
1069 | 98 | 107 | 294 | 0 | 0 | 0 | 266 | 19.6 | 980 | 156 | 2 | 7 | 160 | 35.24
904 | 98 | 272 | 294 | 0 | 0 | 0 | 266 | 19.6 | 980 | 156 | 2 | 7 | 160 | 37.67
1274 | 98 | 196 | 0 | 0 | 0 | 0 | 266 | 19.6 | 980 | 156 | 2 | 1 | 160 | 18.64
1142 | 98 | 196 | 132 | 0 | 0 | 0 | 266 | 19.6 | 980 | 156 | 2 | 1 | 160 | 23.08
1062 | 98 | 196 | 212 | 0 | 0 | 0 | 266 | 19.6 | 980 | 156 | 2 | 1 | 160 | 24.47
1274 | 98 | 196 | 0 | 0 | 0 | 0 | 266 | 19.6 | 980 | 156 | 2 | 3 | 160 | 24.48
1142 | 98 | 196 | 132 | 0 | 0 | 0 | 266 | 19.6 | 980 | 156 | 2 | 3 | 160 | 29.98
1062 | 98 | 196 | 212 | 0 | 0 | 0 | 266 | 19.6 | 980 | 156 | 2 | 3 | 160 | 31.05
1274 | 98 | 196 | 0 | 0 | 0 | 0 | 266 | 19.6 | 980 | 156 | 2 | 7 | 160 | 27.06
1142 | 98 | 196 | 132 | 0 | 0 | 0 | 266 | 19.6 | 980 | 156 | 2 | 7 | 160 | 35.87
1062 | 98 | 196 | 212 | 0 | 0 | 0 | 266 | 19.6 | 980 | 156 | 2 | 7 | 160 | 37.17
980 | 98 | 196 | 294 | 0 | 0 | 0 | 266 | 19.6 | 980 | 0 | 2 | 1 | 160 | 15.63
980 | 98 | 196 | 294 | 0 | 0 | 0 | 266 | 19.6 | 980 | 77.5 | 2 | 1 | 160 | 22.33
980 | 98 | 196 | 294 | 0 | 0 | 0 | 266 | 19.6 | 980 | 233.5 | 2 | 1 | 160 | 31.29
980 | 98 | 196 | 294 | 0 | 0 | 0 | 266 | 19.6 | 980 | 0 | 2 | 3 | 160 | 17.9
980 | 98 | 196 | 294 | 0 | 0 | 0 | 266 | 19.6 | 980 | 77.5 | 2 | 3 | 160 | 26.72
980 | 98 | 196 | 294 | 0 | 0 | 0 | 266 | 19.6 | 980 | 233.5 | 2 | 3 | 160 | 38.84
980 | 98 | 196 | 294 | 0 | 0 | 0 | 266 | 19.6 | 980 | 0 | 2 | 7 | 160 | 18.3
980 | 98 | 196 | 294 | 0 | 0 | 0 | 266 | 19.6 | 980 | 77.5 | 2 | 7 | 160 | 28.29
980 | 98 | 196 | 294 | 0 | 0 | 0 | 266 | 19.6 | 980 | 233.5 | 2 | 7 | 160 | 41.86
758.1547 | 0 | 0 | 189.5387 | 0 | 280.5172 | 0 | 246.4003 | 28.4308 | 833.9702 | 0 | 2 | 3 | 160 | 16.46
765.4084 | 0 | 0 | 191.3521 | 0 | 283.2011 | 0 | 239.1901 | 28.70282 | 841.9493 | 0 | 2 | 3 | 160 | 18.55
772.8023 | 0 | 0 | 193.2006 | 0 | 285.9368 | 0 | 231.8407 | 28.98009 | 850.0825 | 0 | 2 | 3 | 160 | 17.93
780.3404 | 0 | 0 | 195.0851 | 0 | 288.726 | 0 | 224.3479 | 29.26277 | 858.3744 | 0 | 2 | 3 | 160 | 19.34
788.027 | 0 | 0 | 197.0068 | 0 | 291.57 | 0 | 216.7074 | 29.55101 | 866.8297 | 0 | 2 | 3 | 160 | 19.69
795.8666 | 0 | 0 | 198.9666 | 0 | 294.4706 | 0 | 208.915 | 29.845 | 875.4532 | 0 | 2 | 3 | 160 | 19.96
803.8637 | 0 | 0 | 200.9659 | 0 | 297.4296 | 0 | 200.9659 | 30.14489 | 884.25 | 0 | 2 | 3 | 160 | 20.74
812.0231 | 0 | 0 | 203.0058 | 0 | 300.4486 | 0 | 192.8555 | 30.45087 | 893.2254 | 0 | 2 | 3 | 160 | 21.6
863.9549 | 0 | 0 | 215.9887 | 0 | 319.6633 | 0 | 237.5876 | 32.39831 | 691.1639 | 0 | 2 | 3 | 160 | 20.43
724.3667 | 0 | 0 | 181.0917 | 0 | 268.0157 | 0 | 199.2009 | 27.16375 | 1014.113 | 0 | 2 | 3 | 160 | 19.18
670.2232 | 0 | 0 | 167.5558 | 0 | 247.9826 | 0 | 184.3114 | 25.13337 | 1139.379 | 0 | 2 | 3 | 160 | 22.58
623.6107 | 0 | 0 | 155.9027 | 0 | 230.736 | 0 | 171.4929 | 23.3854 | 1247.221 | 0 | 2 | 3 | 160 | 21.75
789.1167 | 0 | 0 | 197.2792 | 0 | 291.9732 | 0 | 217.0071 | 14.79594 | 868.0284 | 0 | 2 | 3 | 160 | 25.78
788.7531 | 0 | 0 | 197.1883 | 0 | 291.8387 | 0 | 216.9071 | 19.71883 | 867.6285 | 0 | 2 | 3 | 160 | 24.38
788.3899 | 0 | 0 | 197.0975 | 0 | 291.7043 | 0 | 216.8072 | 24.63718 | 867.2289 | 0 | 2 | 3 | 160 | 23.79
787.6645 | 0 | 0 | 196.9161 | 0 | 291.4359 | 0 | 216.6077 | 34.46032 | 866.4309 | 0 | 2 | 3 | 160 | 24.88
787.3022 | 0 | 0 | 196.8256 | 0 | 291.3018 | 0 | 216.5081 | 39.36511 | 866.0325 | 0 | 2 | 3 | 160 | 23.75
854.882 | 0 | 0 | 85.4882 | 0 | 444.5387 | 0 | 206.8814 | 28.21111 | 827.5258 | 0 | 2 | 3 | 160 | 23.38
809.1191 | 0 | 0 | 161.8238 | 0 | 339.83 | 0 | 213.6074 | 29.12829 | 854.4297 | 0 | 2 | 3 | 160 | 23.52
768.0067 | 0 | 0 | 230.402 | 0 | 245.7621 | 0 | 219.6499 | 29.95226 | 878.5996 | 0 | 2 | 3 | 160 | 24.14
730.8702 | 0 | 0 | 292.3481 | 0 | 160.7914 | 0 | 225.108 | 30.69655 | 900.4321 | 0 | 2 | 3 | 160 | 23.98
697.1595 | 0 | 0 | 348.5798 | 0 | 83.65914 | 0 | 230.0626 | 31.37218 | 920.2506 | 0 | 2 | 3 | 160 | 24.49
660.5963 | 0 | 0 | 409.5697 | 0 | 0 | 0 | 235.4365 | 32.10498 | 941.746 | 0 | 2 | 3 | 160 | 23.95
765.2703 | 76.52703 | 0 | 191.3176 | 0 | 283.15 | 0 | 210.4493 | 28.69764 | 841.7973 | 0 | 2 | 3 | 160 | 22.37
743.791 | 148.7582 | 0 | 185.9477 | 0 | 275.2027 | 0 | 204.5425 | 27.89216 | 818.1701 | 0 | 2 | 3 | 160 | 23.13
723.4845 | 217.0454 | 0 | 180.8711 | 0 | 267.6893 | 0 | 198.9582 | 27.13067 | 795.833 | 0 | 2 | 3 | 160 | 22.93
704.2574 | 281.703 | 0 | 176.0643 | 0 | 260.5752 | 0 | 193.6708 | 26.40965 | 774.6831 | 0 | 2 | 3 | 160 | 21.02
686.0257 | 343.0129 | 0 | 171.5064 | 0 | 253.8295 | 0 | 188.6571 | 25.72597 | 754.6283 | 0 | 2 | 3 | 160 | 20.98